## Cycle_Summary
Cycle | Drift_R0 | Linearity_R2 | GF_Max | Hysteresis_Area
1 |  | 0.9310673 | 2.613815 | 1862731.6

## Test_Data
Cycle | Position | Phase | Time | Resistance | Average_Resistance | Strain | Gauge_Factor
1 | 7801 | 1 | 0.0276795 | 877.34 | 879.9933 | 0
1 | 7806 | 1 | 0.0535012 | 880.79 | 879.8275 | 8.835729e-05
1 | 7811 | 1 | 0.0569159 | 885.98 | 879.2276 | 0.0001767146 | -4.923785
1 | 7816 | 1 | 0.0581408 | 882.51 | 879.5061 | 0.0002650719 | -2.088738
1 | 7821 | 1 | 0.0599466 | 879.06 | 879.7553 | 0.0003534292 | -0.7654613
1 | 7826 | 1 | 0.0625491 | 883.38 | 879.85 | 0.0004417865 | -0.368685
1 | 7831 | 1 | 0.0630929 | 884.24 | 880.349 | 0.0005301438 | 0.7624797
1 | 7836 | 1 | 0.0636405 | 877.34 | 880.5259 | 0.0006185011 | 0.9785017
1 | 7841 | 1 | 0.0643349 | 885.98 | 880.5374 | 0.0007068583 | 0.8746482
1 | 7846 | 1 | 0.0651259 | 883.38 | 880.58375 | 0.0007952156 | 0.8437122
1 | 7851 | 1 | 0.0851315 | 871.34 | 880.7996 | 0.0008835729 | 1.036948
1 | 7856 | 1 | 0.086291 | 879.92 | 880.8323 | 0.0009719302 | 0.9809214
1 | 7861 | 1 | 0.0869243 | 879.06 | 880.8944 | 0.001060288 | 0.9657736
1 | 7866 | 1 | 0.0876436 | 882.51 | 880.8596 | 0.001148645 | 0.8570535
1 | 7871 | 1 | 0.0882514 | 867.07 | 880.9166 | 0.001237002 | 0.8481148
1 | 7876 | 1 | 0.0887145 | 877.34 | 880.9697 | 0.001325359 | 0.8371149
1 | 7881 | 1 | 0.1041501 | 869.63 | 881.027 | 0.001413717 | 0.8308808
1 | 7886 | 1 | 0.1048018 | 884.24 | 881.0843 | 0.001502074 | 0.8253802
1 | 7891 | 1 | 0.1054559 | 884.24 | 881.0263 | 0.001590431 | 0.7380844
1 | 7896 | 1 | 0.106095 | 881.65 | 881.084 | 0.001678789 | 0.7382724
1 | 7901 | 1 | 0.1068422 | 890.33 | 881.2857 | 0.001767146 | 0.8310416
1 | 7906 | 1 | 0.1204401 | 884.24 | 881.1417 | 0.001855503 | 0.7032778
1 | 7911 | 1 | 0.1218652 | 880.79 | 881.0267 | 0.00194386 | 0.6040821
1 | 7916 | 1 | 0.1225423 | 881.65 | 881.084 | 0.002032218 | 0.6098772
1 | 7921 | 1 | 0.1363119 | 885.98 | 880.911 | 0.002120575 | 0.4917586
1 | 7926 | 1 | 0.1367693 | 881.65 | 880.9397 | 0.002208932 | 0.4868356
1 | 7931 | 1 | 0.1372187 | 882.51 | 881.2547 | 0.00229729 | 0.6239284
1 | 7936 | 1 | 0.1376645 | 879.92 | 881.226 | 0.002385647 | 0.5871649
1 | 7941 | 1 | 0.1581105 | 882.51 | 880.9687 | 0.002474004 | 0.4479951
1 | 7946 | 1 | 0.1598443 | 882.51 | 880.9687 | 0.002562362 | 0.432547
1 | 7951 | 1 | 0.1608058 | 879.06 | 881.426 | 0.002650719 | 0.6141891
1 | 7956 | 1 | 0.1615887 | 882.51 | 881.656 | 0.002739076 | 0.6897976
1 | 7961 | 1 | 0.1623634 | 884.24 | 882.143 | 0.002827433 | 0.8639714
1 | 7966 | 1 | 0.1728041 | 884.24 | 882.143 | 0.002915791 | 0.8377904
1 | 7971 | 1 | 0.173534 | 885.11 | 881.6843 | 0.003004148 | 0.6396507
1 | 7976 | 1 | 0.174214 | 879.06 | 881.9447 | 0.003092505 | 0.7170371
1 | 7981 | 1 | 0.1749421 | 880.79 | 882.003 | 0.003180863 | 0.7179592
1 | 7986 | 1 | 0.1894058 | 879.06 | 881.5443 | 0.00326922 | 0.5391235
1 | 7991 | 1 | 0.1902232 | 880.79 | 881.6017 | 0.003357577 | 0.5443405
1 | 7996 | 1 | 0.1909459 | 884.24 | 882.0367 | 0.003445934 | 0.6738339
1 | 8001 | 1 | 0.1917176 | 880.79 | 881.9787 | 0.003534292 | 0.6383394
1 | 8006 | 1 | 0.2053246 | 879.06 | 882.065 | 0.003622649 | 0.6498517
1 | 8011 | 1 | 0.2067064 | 871.34 | 882.0077 | 0.003711006 | 0.6168226
1 | 8016 | 1 | 0.2075794 | 882.51 | 882.2097 | 0.003799364 | 0.6628951
1 | 8021 | 1 | 0.2085162 | 880.79 | 882.2673 | 0.003887721 | 0.6646852
1 | 8026 | 1 | 0.2215962 | 884.24 | 882.325 | 0.003976078 | 0.6663957
1 | 8031 | 1 | 0.2231089 | 884.24 | 882.469 | 0.004064435 | 0.6921696
1 | 8036 | 1 | 0.2245458 | 884.24 | 882.4117 | 0.004152793 | 0.6617539
1 | 8041 | 1 | 0.2259765 | 870.48 | 882.673 | 0.00424115 | 0.7179889
1 | 8046 | 1 | 0.2368354 | 889.46 | 882.6153 | 0.004329507 | 0.6882002
1 | 8051 | 1 | 0.2379777 | 892.08 | 882.7603 | 0.004417865 | 0.7117334
1 | 8056 | 1 | 0.239145 | 870.48 | 882.8753 | 0.004506222 | 0.7267784
1 | 8061 | 1 | 0.2548827 | 882.51 | 883.3973 | 0.004594579 | 0.8419076
1 | 8066 | 1 | 0.2569602 | 894.7 | 883.5413 | 0.004682937 | 0.8609659
1 | 8071 | 1 | 0.2583996 | 884.24 | 883.8883 | 0.004771294 | 0.9276666
1 | 8076 | 1 | 0.2599176 | 884.24 | 883.8883 | 0.004859651 | 0.9107999
1 | 8081 | 1 | 0.2689477 | 880.79 | 883.8883 | 0.004948008 | 0.8945356
1 | 8086 | 1 | 0.2700111 | 885.98 | 884.3513 | 0.005036366 | 0.9833103
1 | 8091 | 1 | 0.2711625 | 884.24 | 885.0133 | 0.005124723 | 1.113151
1 | 8096 | 1 | 0.2723466 | 884.24 | 885.187 | 0.00521308 | 1.13214
1 | 8101 | 1 | 0.2847885 | 883.38 | 884.6733 | 0.005301438 | 1.003166
1 | 8106 | 1 | 0.2858691 | 880.79 | 884.7313 | 0.005389795 | 0.9989493
1 | 8111 | 1 | 0.2868274 | 892.08 | 884.9053 | 0.005478152 | 1.018931
1 | 8116 | 1 | 0.2878513 | 882.51 | 884.9053 | 0.005566509 | 1.002758
1 | 8121 | 1 | 0.3004923 | 889.46 | 885.742 | 0.005654867 | 1.155222
1 | 8126 | 1 | 0.3013135 | 882.51 | 885.5103 | 0.005743224 | 1.091611
1 | 8131 | 1 | 0.3023333 | 896.45 | 885.5393 | 0.005831581 | 1.080722
1 | 8136 | 1 | 0.3032123 | 883.38 | 886.3467 | 0.005919939 | 1.219565
1 | 8141 | 1 | 0.3169034 | 891.2 | 886.753 | 0.006008296 | 1.278482
1 | 8146 | 1 | 0.3181079 | 884.24 | 886.6363 | 0.006096653 | 1.238207
1 | 8151 | 1 | 0.3193347 | 880.79 | 886.8103 | 0.006185011 | 1.252488
1 | 8156 | 1 | 0.320485 | 892.95 | 887.0423 | 0.006273368 | 1.276872
1 | 8161 | 1 | 0.3327436 | 891.2 | 887.506 | 0.006361725 | 1.341961
1 | 8166 | 1 | 0.3336041 | 887.72 | 887.622 | 0.006450082 | 1.344015
1 | 8171 | 1 | 0.3344983 | 865.38 | 887.9707 | 0.00653844 | 1.38645
1 | 8176 | 1 | 0.3481292 | 885.98 | 888.29 | 0.006626797 | 1.422724
1 | 8181 | 1 | 0.348836 | 889.46 | 889.2273 | 0.006715154 | 1.562624
1 | 8186 | 1 | 0.3492599 | 884.24 | 889.6617 | 0.006803512 | 1.614876
1 | 8191 | 1 | 0.3496916 | 895.58 | 889.6907 | 0.006891869 | 1.598954
1 | 8196 | 1 | 0.3681849 | 882.51 | 890.1263 | 0.006980226 | 1.64964
1 | 8201 | 1 | 0.3691357 | 892.95 | 890.301 | 0.007068583 | 1.6571
1 | 8206 | 1 | 0.3702211 | 894.7 | 890.5327 | 0.007156941 | 1.673425
1 | 8211 | 1 | 0.3713955 | 894.7 | 890.1257 | 0.007245298 | 1.589183
1 | 8216 | 1 | 0.3725614 | 891.2 | 890.5613 | 0.007333655 | 1.637544
1 | 8221 | 1 | 0.3833094 | 889.46 | 890.8537 | 0.007422013 | 1.662808
1 | 8226 | 1 | 0.3844534 | 891.2 | 891.2607 | 0.00751037 | 1.704827
1 | 8231 | 1 | 0.3853295 | 894.7 | 891.8413 | 0.007598727 | 1.771841
1 | 8236 | 1 | 0.3863158 | 889.46 | 891.58 | 0.007687085 | 1.712843
1 | 8241 | 1 | 0.3995533 | 894.7 | 891.8137 | 0.007775442 | 1.727529
1 | 8246 | 1 | 0.4007202 | 893.82 | 891.8427 | 0.007863799 | 1.712309
1 | 8251 | 1 | 0.4019067 | 911.5 | 892.8783 | 0.007952156 | 1.841281
1 | 8256 | 1 | 0.4034343 | 893.82 | 893.1107 | 0.008040514 | 1.853883
1 | 8261 | 1 | 0.4205856 | 892.95 | 893.373 | 0.008128871 | 1.870405
1 | 8266 | 1 | 0.4213422 | 895.58 | 894.074 | 0.008217228 | 1.947236
1 | 8271 | 1 | 0.4220132 | 894.7 | 893.9863 | 0.008305586 | 1.914526
1 | 8276 | 1 | 0.4225911 | 889.46 | 894.3927 | 0.008393943 | 1.949382
1 | 8281 | 1 | 0.4355327 | 884.24 | 894.8033 | 0.0084823 | 1.984093
1 | 8286 | 1 | 0.4361824 | 896.45 | 894.9203 | 0.008570657 | 1.979151
1 | 8291 | 1 | 0.4368389 | 899.97 | 895.0373 | 0.008659015 | 1.974311
1 | 8296 | 1 | 0.4374834 | 896.45 | 895.0083 | 0.008747372 | 1.950601
1 | 8301 | 1 | 0.4508609 | 898.21 | 895.5353 | 0.008835729 | 1.998873
1 | 8306 | 1 | 0.4515264 | 885.11 | 895.7103 | 0.008924087 | 2.001366
1 | 8311 | 1 | 0.4522845 | 898.21 | 896.181 | 0.009012444 | 2.041091
1 | 8316 | 1 | 0.4529016 | 888.59 | 896.7377 | 0.009100801 | 2.090782
1 | 8321 | 1 | 0.4668316 | 896.45 | 896.9133 | 0.009189159 | 2.092403
1 | 8326 | 1 | 0.4681362 | 892.95 | 897.1183 | 0.009277516 | 2.097585
1 | 8331 | 1 | 0.4688476 | 897.33 | 896.734 | 0.009365873 | 2.031165
1 | 8336 | 1 | 0.4694874 | 905.27 | 897.1157 | 0.00945423 | 2.058057
1 | 8341 | 1 | 0.4829779 | 892.95 | 897.3497 | 0.009542588 | 2.066867
1 | 8346 | 1 | 0.4842519 | 894.7 | 897.732 | 0.009630945 | 2.093017
1 | 8351 | 1 | 0.485566 | 905.27 | 898.2027 | 0.009719302 | 2.129019
1 | 8356 | 1 | 0.4867614 | 898.21 | 898.5237 | 0.00980766 | 2.147032
1 | 8361 | 1 | 0.4986614 | 898.21 | 899.284 | 0.009896017 | 2.215172
1 | 8366 | 1 | 0.499784 | 890.33 | 899.3427 | 0.009984374 | 2.202246
1 | 8371 | 1 | 0.5009672 | 905.27 | 899.5193 | 0.01007273 | 2.202859
1 | 8376 | 1 | 0.5153128 | 896.45 | 899.9317 | 0.01016109 | 2.229817
1 | 8381 | 1 | 0.5171366 | 908.82 | 900.5833 | 0.01024945 | 2.282846
1 | 8386 | 1 | 0.5181931 | 906.16 | 901.3737 | 0.0103378 | 2.350211
1 | 8391 | 1 | 0.519342 | 899.97 | 901.6683 | 0.01042616 | 2.36241
1 | 8396 | 1 | 0.5304551 | 899.97 | 902.2837 | 0.01051452 | 2.409061
1 | 8401 | 1 | 0.532037 | 899.97 | 902.3717 | 0.01060288 | 2.398417
1 | 8406 | 1 | 0.5334789 | 905.27 | 902.7823 | 0.01069123 | 2.422245
1 | 8411 | 1 | 0.534878 | 899.97 | 903.1063 | 0.01077959 | 2.436546
1 | 8416 | 1 | 0.5460552 | 907.05 | 903.1063 | 0.01086795 | 2.416737
1 | 8421 | 1 | 0.5475984 | 908.82 | 903.8137 | 0.0109563 | 2.470611
1 | 8426 | 1 | 0.5490734 | 899.09 | 904.314 | 0.01104466 | 2.502325
1 | 8431 | 1 | 0.5504791 | 907.05 | 904.4323 | 0.01113302 | 2.494544
1 | 8436 | 1 | 0.5623251 | 898.21 | 904.6087 | 0.01122138 | 2.492759
1 | 8441 | 1 | 0.5641235 | 905.27 | 905.2903 | 0.01130973 | 2.541776
1 | 8446 | 1 | 0.5655974 | 908.82 | 905.9067 | 0.01139809 | 2.58352
1 | 8451 | 1 | 0.5773367 | 917.76 | 905.9067 | 0.01148645 | 2.563647
1 | 8456 | 1 | 0.5787654 | 908.82 | 906.617 | 0.01157481 | 2.613815
1 | 8461 | 1 | 0.5801633 | 907.05 | 906.4693 | 0.01166316 | 2.579625
1 | 8466 | 1 | 0.5816122 | 907.05 | 906.499 | 0.01175152 | 2.563099
1 | 8471 | 1 | 0.5934057 | 899.09 | 906.6757 | 0.01183988 | 2.560927
1 | 8476 | 1 | 0.5945665 | 905.27 | 907.2687 | 0.01192823 | 2.598451
1 | 8481 | 1 | 0.5956704 | 907.05 | 907.3863 | 0.01201659 | 2.590472
1 | 8486 | 1 | 0.5968469 | 905.27 | 907.5047 | 0.01210495 | 2.582672
1 | 8491 | 1 | 0.6086415 | 914.17 | 907.7997 | 0.01219331 | 2.59145
1 | 8496 | 1 | 0.6099028 | 909.71 | 907.9777 | 0.01228166 | 2.589276
1 | 8496 | 2 | 0.6495027 | 908.82 | 907.9187 | 0.01228166 | 2.583817
1 | 8496 | 2 | 0.6650328 | 903.5 | 908.243 | 0.01228166 | 2.613826
1 | 8496 | 2 | 0.6851408 | 918.66 | 908.1247 | 0.01228166 | 2.602878
1 | 8496 | 2 | 0.7011076 | 908.82 | 908.36 | 0.01228166 | 2.624652
1 | 8496 | 2 | 0.7178562 | 905.27 | 908.508 | 0.01228166 | 2.638346
1 | 8496 | 2 | 0.7328791 | 917.76 | 908.3603 | 0.01228166 | 2.624683
1 | 8496 | 2 | 0.7484507 | 904.39 | 908.2407 | 0.01228166 | 2.613611
1 | 8496 | 2 | 0.7642415 | 907.05 | 908.5987 | 0.01228166 | 2.646735
1 | 8496 | 2 | 0.780246 | 905.27 | 908.5987 | 0.01228166 | 2.646735
1 | 8496 | 2 | 0.7957929 | 917.76 | 908.6577 | 0.01228166 | 2.652194
1 | 8496 | 2 | 0.8121472 | 903.5 | 908.8343 | 0.01228166 | 2.66854
1 | 8496 | 2 | 0.8280492 | 908.82 | 908.8343 | 0.01228166 | 2.66854
1 | 8496 | 2 | 0.8442121 | 908.82 | 908.5397 | 0.01228166 | 2.641276
1 | 8496 | 2 | 0.8601793 | 912.39 | 908.599 | 0.01228166 | 2.646766
1 | 8496 | 2 | 0.881176 | 907.05 | 908.3617 | 0.01228166 | 2.624806
1 | 8496 | 2 | 0.8966693 | 908.82 | 908.332 | 0.01228166 | 2.622061
1 | 8496 | 2 | 0.9123279 | 903.5 | 908.1547 | 0.01228166 | 2.605653
1 | 8496 | 2 | 0.9279729 | 905.27 | 908.332 | 0.01228166 | 2.622061
1 | 8496 | 2 | 0.9485963 | 909.71 | 907.621 | 0.01228166 | 2.556275
1 | 8496 | 2 | 0.9642828 | 904.39 | 907.562 | 0.01228166 | 2.550816
1 | 8496 | 2 | 0.9803826 | 914.17 | 907.562 | 0.01228166 | 2.550816
1 | 8496 | 2 | 0.9908998 | 919.56 | 906.9103 | 0.01228166 | 2.49052
1 | 8496 | 2 | 0.9966255 | 907.05 | 906.9693 | 0.01228166 | 2.495979
1 | 8496 | 2 | 1.0035747 | 908.82 | 906.91 | 0.01228166 | 2.490489
1 | 8496 | 2 | 1.0188535 | 904.39 | 906.91 | 0.01228166 | 2.490489
1 | 8496 | 2 | 1.0351949 | 905.27 | 906.4937 | 0.01228166 | 2.451968
1 | 8496 | 2 | 1.0504869 | 898.21 | 906.5233 | 0.01228166 | 2.454713
1 | 8496 | 2 | 1.0670424 | 907.05 | 906.3757 | 0.01228166 | 2.44105
1 | 8496 | 2 | 1.0850009 | 907.05 | 906.554 | 0.01228166 | 2.45755
1 | 8496 | 2 | 1.1090563 | 908.82 | 906.1107 | 0.01228166 | 2.41653
1 | 8496 | 2 | 1.1243975 | 903.5 | 906.081 | 0.01228166 | 2.413785
1 | 8496 | 2 | 1.1409421 | 908.82 | 905.786 | 0.01228166 | 2.38649
1 | 8496 | 2 | 1.1447896 | 897.33 | 905.6977 | 0.01228166 | 2.378317
1 | 8496 | 2 | 1.1607853 | 907.05 | 905.4623 | 0.01228166 | 2.356543
1 | 8496 | 2 | 1.1764322 | 905.27 | 905.3143 | 0.01228166 | 2.342849
1 | 8496 | 2 | 1.1921999 | 898.21 | 905.2847 | 0.01228166 | 2.340104
1 | 8496 | 2 | 1.2139342 | 906.16 | 904.782 | 0.01228166 | 2.293594
1 | 8496 | 2 | 1.2293913 | 905.27 | 904.129 | 0.01228166 | 2.233175
1 | 8496 | 2 | 1.2457548 | 905.27 | 904.0697 | 0.01228166 | 2.227685
1 | 8496 | 2 | 1.2612851 | 905.27 | 903.716 | 0.01228166 | 2.194962
1 | 8496 | 2 | 1.2772968 | 904.39 | 903.6863 | 0.01228166 | 2.192217
1 | 8496 | 2 | 1.2933035 | 904.39 | 903.6863 | 0.01228166 | 2.192217
1 | 8496 | 2 | 1.3093439 | 914.17 | 903.745 | 0.01228166 | 2.197645
1 | 8496 | 2 | 1.3250289 | 899.09 | 903.6857 | 0.01228166 | 2.192155
1 | 8496 | 2 | 1.3407772 | 906.16 | 903.4497 | 0.01228166 | 2.170319
1 | 8496 | 2 | 1.3564116 | 899.97 | 903.096 | 0.01228166 | 2.137595
1 | 8496 | 2 | 1.3720708 | 900.85 | 903.3327 | 0.01228166 | 2.159493
1 | 8496 | 2 | 1.387886 | 898.21 | 903.2143 | 0.01228166 | 2.148544
1 | 8496 | 2 | 1.4086333 | 905.27 | 903.0683 | 0.01228166 | 2.135036
1 | 8496 | 2 | 1.4244477 | 903.5 | 902.8323 | 0.01228166 | 2.113199
1 | 8496 | 2 | 1.4405389 | 899.09 | 902.8917 | 0.01228166 | 2.118689
1 | 8496 | 2 | 1.4557321 | 899.97 | 903.3047 | 0.01228166 | 2.156903
1 | 8496 | 2 | 1.4771622 | 905.27 | 903.216 | 0.01228166 | 2.148699
1 | 8496 | 2 | 1.4931919 | 898.21 | 902.9513 | 0.01228166 | 2.12421
1 | 8496 | 2 | 1.5081776 | 903.5 | 902.7747 | 0.01228166 | 2.107864
1 | 8496 | 2 | 1.5240695 | 905.27 | 902.598 | 0.01228166 | 2.091518
1 | 8496 | 2 | 1.540154 | 899.97 | 902.4507 | 0.01228166 | 2.077885
1 | 8496 | 2 | 1.5555549 | 905.27 | 902.3033 | 0.01228166 | 2.064253
1 | 8496 | 2 | 1.5715874 | 899.97 | 901.7713 | 0.01228166 | 2.015029
1 | 8496 | 2 | 1.5876409 | 898.21 | 901.6543 | 0.01228166 | 2.004204
1 | 8496 | 2 | 1.6023932 | 910.6 | 900.9817 | 0.01228166 | 1.941965
1 | 8496 | 2 | 1.618686 | 905.27 | 901.0993 | 0.01228166 | 1.952852
1 | 8496 | 2 | 1.6348413 | 892.95 | 900.8943 | 0.01228166 | 1.933884
1 | 8496 | 2 | 1.6706475 | 899.97 | 900.8357 | 0.01228166 | 1.928456
1 | 8496 | 2 | 1.6769806 | 907.05 | 900.6003 | 0.01228166 | 1.906682
1 | 8496 | 2 | 1.6999802 | 910.6 | 900.512 | 0.01228166 | 1.898509
1 | 8496 | 2 | 1.7166924 | 903.5 | 900.512 | 0.01228166 | 1.898509
1 | 8496 | 2 | 1.7367736 | 897.33 | 900.512 | 0.01228166 | 1.898509
1 | 8496 | 2 | 1.752839 | 899.97 | 900.453 | 0.01228166 | 1.893049
1 | 8496 | 2 | 1.7687991 | 899.97 | 900.659 | 0.01228166 | 1.91211
1 | 8496 | 2 | 1.784759 | 899.97 | 900.718 | 0.01228166 | 1.917569
1 | 8496 | 2 | 1.8007266 | 899.97 | 900.8957 | 0.01228166 | 1.934008
1 | 8496 | 2 | 1.816848 | 898.21 | 900.8957 | 0.01228166 | 1.934008
1 | 8496 | 2 | 1.8329159 | 895.58 | 900.955 | 0.01228166 | 1.939498
1 | 8496 | 2 | 1.8487254 | 885.98 | 901.0727 | 0.01228166 | 1.950385
1 | 8496 | 2 | 1.864522 | 903.5 | 901.249 | 0.01228166 | 1.9667
1 | 8496 | 2 | 1.8799614 | 894.7 | 900.5443 | 0.01228166 | 1.9015
1 | 8496 | 2 | 1.8962269 | 896.45 | 900.192 | 0.01228166 | 1.8689
1 | 8496 | 2 | 1.9122066 | 898.21 | 900.6913 | 0.01228166 | 1.915102
1 | 8496 | 2 | 1.932384 | 900.85 | 900.8387 | 0.01228166 | 1.928734
1 | 8496 | 2 | 1.9482837 | 899.09 | 900.544 | 0.01228166 | 1.901469
1 | 8496 | 2 | 1.9649471 | 899.97 | 900.131 | 0.01228166 | 1.863256
1 | 8496 | 2 | 1.9802857 | 903.5 | 899.867 | 0.01228166 | 1.838829
1 | 8496 | 2 | 2.000724 | 904.39 | 899.955 | 0.01228166 | 1.846972
1 | 8496 | 2 | 2.0165802 | 905.27 | 900.0727 | 0.01228166 | 1.857859
1 | 8496 | 2 | 2.0323431 | 910.6 | 900.0727 | 0.01228166 | 1.857859
1 | 8496 | 2 | 2.0484094 | 899.97 | 900.3677 | 0.01228166 | 1.885154
1 | 8496 | 2 | 2.0641782 | 907.05 | 900.1337 | 0.01228166 | 1.863503
1 | 8496 | 2 | 2.0802194 | 903.5 | 900.2217 | 0.01228166 | 1.871645
1 | 8496 | 2 | 2.0961339 | 903.5 | 900.4857 | 0.01228166 | 1.896072
1 | 8496 | 2 | 2.1123074 | 889.46 | 900.952 | 0.01228166 | 1.93922
1 | 8496 | 2 | 2.127545 | 894.7 | 901.1293 | 0.01228166 | 1.955628
1 | 8496 | 2 | 2.1440225 | 907.93 | 901.1 | 0.01228166 | 1.952914
1 | 8496 | 2 | 2.1598149 | 904.39 | 901.1587 | 0.01228166 | 1.958342
1 | 8496 | 2 | 2.1753519 | 898.21 | 901.1587 | 0.01228166 | 1.958342
1 | 8496 | 2 | 2.1963066 | 898.21 | 901.1587 | 0.01228166 | 1.958342
1 | 8496 | 2 | 2.2115513 | 895.58 | 901.483 | 0.01228166 | 1.988351
1 | 8496 | 2 | 2.2271179 | 899.97 | 901.395 | 0.01228166 | 1.980209
1 | 8496 | 2 | 2.24259 | 903.5 | 901.2773 | 0.01228166 | 1.969322
1 | 8496 | 2 | 2.2594781 | 899.97 | 900.9837 | 0.01228166 | 1.94215
1 | 8496 | 2 | 2.2633211 | 908.82 | 900.807 | 0.01228166 | 1.925804
1 | 8496 | 2 | 2.2790554 | 892.95 | 900.4527 | 0.01228166 | 1.893019
1 | 8496 | 2 | 2.2948838 | 900.85 | 900.4527 | 0.01228166 | 1.893019
1 | 8496 | 2 | 2.3113682 | 903.5 | 900.041 | 0.01228166 | 1.854929
1 | 8496 | 2 | 2.3261866 | 899.97 | 899.806 | 0.01228166 | 1.833185
1 | 8496 | 2 | 2.3418564 | 908.82 | 899.6297 | 0.01228166 | 1.81687
1 | 8496 | 2 | 2.3585032 | 893.82 | 900.216 | 0.01228166 | 1.871121
1 | 8496 | 2 | 2.3733435 | 898.21 | 900.333 | 0.01228166 | 1.881946
1 | 8496 | 2 | 2.389263 | 898.21 | 900.333 | 0.01228166 | 1.881946
1 | 8496 | 2 | 2.404694 | 900.85 | 900.0683 | 0.01228166 | 1.857458
1 | 8496 | 2 | 2.4201262 | 908.82 | 900.127 | 0.01228166 | 1.862886
1 | 8496 | 2 | 2.436264 | 897.33 | 899.9807 | 0.01228166 | 1.849346
1 | 8496 | 2 | 2.4568726 | 899.97 | 899.9513 | 0.01228166 | 1.846632
1 | 8496 | 2 | 2.4726824 | 895.58 | 900.0987 | 0.01228166 | 1.860264
1 | 8496 | 2 | 2.4883031 | 899.97 | 899.981 | 0.01228166 | 1.849377
1 | 8496 | 2 | 2.5043019 | 899.97 | 899.6887 | 0.01228166 | 1.822329
1 | 8496 | 2 | 2.5206654 | 899.97 | 899.3057 | 0.01228166 | 1.786891
1 | 8496 | 2 | 2.5244093 | 894.7 | 899.7163 | 0.01228166 | 1.824889
1 | 8496 | 2 | 2.5405884 | 896.45 | 899.5113 | 0.01228166 | 1.805921
1 | 8496 | 2 | 2.556017 | 898.21 | 899.335 | 0.01228166 | 1.789606
1 | 8496 | 2 | 2.571657 | 907.05 | 899.335 | 0.01228166 | 1.789606
1 | 8496 | 2 | 2.5874723 | 898.21 | 898.9813 | 0.01228166 | 1.756882
1 | 8496 | 2 | 2.6029155 | 907.93 | 899.0107 | 0.01228166 | 1.759596
1 | 8496 | 2 | 2.6192795 | 896.45 | 899.0693 | 0.01228166 | 1.765024
1 | 8496 | 2 | 2.6351629 | 899.97 | 899.0107 | 0.01228166 | 1.759596
1 | 8496 | 2 | 2.6618469 | 893.82 | 898.689 | 0.01228166 | 1.729834
1 | 8496 | 2 | 2.6689057 | 894.7 | 898.2767 | 0.01228166 | 1.691682
1 | 8496 | 2 | 2.6924142 | 904.39 | 898.306 | 0.01228166 | 1.694396
1 | 8496 | 2 | 2.7084595 | 899.97 | 898.4827 | 0.01228166 | 1.710743
1 | 8496 | 2 | 2.7134326 | 891.2 | 898.5117 | 0.01228166 | 1.713426
1 | 8496 | 2 | 2.7287637 | 897.33 | 898.2487 | 0.01228166 | 1.689092
1 | 8496 | 2 | 2.7447498 | 905.27 | 898.2487 | 0.01228166 | 1.689092
1 | 8496 | 2 | 2.7609412 | 894.7 | 898.3663 | 0.01228166 | 1.699979
1 | 8496 | 2 | 2.7819198 | 898.21 | 898.337 | 0.01228166 | 1.697265
1 | 8496 | 2 | 2.797293 | 899.97 | 898.2493 | 0.01228166 | 1.689153
1 | 8496 | 2 | 2.8126858 | 898.21 | 898.308 | 0.01228166 | 1.694581
1 | 8496 | 2 | 2.8283198 | 894.7 | 898.072 | 0.01228166 | 1.672745
1 | 8496 | 2 | 2.8441167 | 899.97 | 897.9257 | 0.01228166 | 1.659206
1 | 8496 | 2 | 2.8602536 | 896.45 | 897.778 | 0.01228166 | 1.645543
1 | 8496 | 2 | 2.8757497 | 891.2 | 897.9247 | 0.01228166 | 1.659113
1 | 8496 | 2 | 2.8920252 | 896.45 | 897.749 | 0.01228166 | 1.642859
1 | 8496 | 2 | 2.9076815 | 898.21 | 898.1603 | 0.01228166 | 1.680918
1 | 8496 | 2 | 2.9230105 | 905.27 | 898.248 | 0.01228166 | 1.68903
1 | 8496 | 2 | 2.9394951 | 896.45 | 898.2183 | 0.01228166 | 1.686285
1 | 8496 | 2 | 2.9552808 | 892.08 | 898.101 | 0.01228166 | 1.675429
1 | 8496 | 2 | 2.9771397 | 899.97 | 898.1593 | 0.01228166 | 1.680826
1 | 8496 | 2 | 2.9926307 | 903.5 | 898.0423 | 0.01228166 | 1.67
1 | 8496 | 2 | 3.0085974 | 893.82 | 897.7777 | 0.01228166 | 1.645512
1 | 8496 | 2 | 3.0242923 | 893.82 | 897.8947 | 0.01228166 | 1.656337
1 | 8496 | 2 | 3.0455345 | 899.97 | 897.8947 | 0.01228166 | 1.656337
1 | 8496 | 2 | 3.0616399 | 899.97 | 897.6023 | 0.01228166 | 1.629289
1 | 8496 | 2 | 3.0769992 | 893.82 | 897.3687 | 0.01228166 | 1.607669
1 | 8496 | 2 | 3.0931678 | 903.5 | 897.3687 | 0.01228166 | 1.607669
1 | 8496 | 2 | 3.109029 | 900.85 | 897.3687 | 0.01228166 | 1.607669
1 | 8496 | 2 | 3.1245097 | 894.7 | 897.281 | 0.01228166 | 1.599557
1 | 8496 | 2 | 3.1402114 | 906.16 | 897.3977 | 0.01228166 | 1.610352
1 | 8496 | 2 | 3.1560647 | 897.33 | 897.1647 | 0.01228166 | 1.588793
1 | 8496 | 2 | 3.1719988 | 903.5 | 897.106 | 0.01228166 | 1.583365
1 | 8496 | 2 | 3.1874925 | 896.45 | 896.6953 | 0.01228166 | 1.545368
1 | 8496 | 2 | 3.2036319 | 892.95 | 896.5203 | 0.01228166 | 1.529176
1 | 8496 | 2 | 3.2199133 | 893.82 | 896.7247 | 0.01228166 | 1.548082
1 | 8496 | 2 | 3.2400251 | 897.33 | 896.6367 | 0.01228166 | 1.53994
1 | 8496 | 2 | 3.2570455 | 898.21 | 896.3433 | 0.01228166 | 1.512799
1 | 8496 | 2 | 3.2719976 | 898.21 | 896.3433 | 0.01228166 | 1.512799
1 | 8496 | 2 | 3.2879564 | 891.2 | 896.431 | 0.01228166 | 1.52091
1 | 8496 | 2 | 3.308862 | 891.2 | 896.3137 | 0.01228166 | 1.510054
1 | 8496 | 2 | 3.3246574 | 894.7 | 896.0797 | 0.01228166 | 1.488403
1 | 8496 | 2 | 3.3400148 | 899.97 | 896.226 | 0.01228166 | 1.501942
1 | 8496 | 2 | 3.3557766 | 893.82 | 896.079 | 0.01228166 | 1.488341
1 | 8496 | 2 | 3.3717779 | 894.7 | 895.874 | 0.01228166 | 1.469373
1 | 8496 | 2 | 3.3873712 | 889.46 | 895.9617 | 0.01228166 | 1.477485
1 | 8496 | 2 | 3.4033449 | 896.45 | 895.5797 | 0.01228166 | 1.44214
1 | 8496 | 2 | 3.4192985 | 892.95 | 895.5503 | 0.01228166 | 1.439426
1 | 8496 | 2 | 3.4354375 | 891.2 | 895.0243 | 0.01228166 | 1.390757
1 | 8496 | 2 | 3.4514096 | 898.21 | 895.0243 | 0.01228166 | 1.390757
1 | 8496 | 2 | 3.4672832 | 897.33 | 894.966 | 0.01228166 | 1.38536
1 | 8496 | 2 | 3.4834555 | 894.7 | 895.0537 | 0.01228166 | 1.393471
1 | 8496 | 2 | 3.5041291 | 893.82 | 894.8493 | 0.01228166 | 1.374565
1 | 8496 | 2 | 3.5201181 | 896.45 | 894.703 | 0.01228166 | 1.361025
1 | 8496 | 2 | 3.535473 | 896.45 | 894.6443 | 0.01228166 | 1.355597
1 | 8496 | 2 | 3.5512857 | 892.95 | 894.8193 | 0.01228166 | 1.371789
1 | 8496 | 2 | 3.5723678 | 898.21 | 895.1117 | 0.01228166 | 1.398838
1 | 8496 | 2 | 3.5878754 | 899.09 | 895.464 | 0.01228166 | 1.431438
1 | 8496 | 2 | 3.6035701 | 894.7 | 895.4053 | 0.01228166 | 1.426009
1 | 8496 | 2 | 3.6195605 | 897.33 | 895.8463 | 0.01228166 | 1.466813
1 | 8496 | 2 | 3.6354732 | 894.7 | 895.9633 | 0.01228166 | 1.477639
1 | 8499 | 3 | 3.6676052 | 896.45 | 896.5497 | 0.01233468 | 1.525306
1 | 8494 | 3 | 3.6961329 | 887.72 | 896.5497 | 0.01224632 | 1.536311
1 | 8489 | 3 | 3.7043624 | 896.45 | 896.6663 | 0.01215796 | 1.558381
1 | 8484 | 3 | 3.7096676 | 891.2 | 896.783 | 0.01206961 | 1.580773
1 | 8479 | 3 | 3.7132519 | 896.45 | 896.5203 | 0.01198125 | 1.567518
1 | 8474 | 3 | 3.7173897 | 891.2 | 896.4327 | 0.01189289 | 1.570787
1 | 8469 | 3 | 3.7187055 | 893.82 | 896.4327 | 0.01180453 | 1.582545
1 | 8464 | 3 | 3.7200028 | 896.45 | 896.462 | 0.01171618 | 1.597324
1 | 8459 | 3 | 3.72095 | 896.45 | 896.287 | 0.01162782 | 1.59236
1 | 8454 | 3 | 3.7216346 | 899.97 | 896.9673 | 0.01153946 | 1.671549
1 | 8449 | 3 | 3.72797 | 905.27 | 896.851 | 0.01145111 | 1.672903
1 | 8444 | 3 | 3.7287841 | 898.21 | 897.057 | 0.01136275 | 1.706513
1 | 8439 | 3 | 3.7294179 | 907.05 | 896.736 | 0.01127439 | 1.687533
1 | 8434 | 3 | 3.7300455 | 898.21 | 896.853 | 0.01118603 | 1.712748
1 | 8429 | 3 | 3.7307463 | 907.05 | 896.7653 | 0.01109768 | 1.717408
1 | 8424 | 3 | 3.7313642 | 896.45 | 896.5907 | 0.01100932 | 1.713162
1 | 8419 | 3 | 3.7425409 | 896.45 | 896.4157 | 0.01092096 | 1.708813
1 | 8414 | 3 | 3.7435918 | 894.7 | 896.5317 | 0.0108326 | 1.73492
1 | 8409 | 3 | 3.7444137 | 890.33 | 896.4733 | 0.01074425 | 1.743018
1 | 8404 | 3 | 3.7657247 | 894.7 | 896.9423 | 0.01065589 | 1.807486
1 | 8399 | 3 | 3.7666108 | 894.7 | 896.6803 | 0.01056753 | 1.794425
1 | 8394 | 3 | 3.7672412 | 894.7 | 896.5063 | 0.01047917 | 1.790686
1 | 8389 | 3 | 3.7678577 | 891.2 | 896.361 | 0.01039082 | 1.790019
1 | 8384 | 3 | 3.7685034 | 916.86 | 896.4197 | 0.01030246 | 1.811842
1 | 8379 | 3 | 3.7691367 | 889.46 | 896.332 | 0.0102141 | 1.817762
1 | 8374 | 3 | 3.7797404 | 904.39 | 895.9817 | 0.01012575 | 1.794307
1 | 8369 | 3 | 3.7804423 | 889.46 | 895.1943 | 0.01003739 | 1.720965
1 | 8364 | 3 | 3.7810895 | 898.21 | 894.7 | 0.009949031 | 1.679786
1 | 8359 | 3 | 3.7956927 | 894.7 | 894.1717 | 0.009860674 | 1.633952
1 | 8354 | 3 | 3.7963872 | 889.46 | 893.764 | 0.009772317 | 1.60132
1 | 8349 | 3 | 3.7971237 | 891.2 | 893.1197 | 0.009683959 | 1.54032
1 | 8344 | 3 | 3.7977584 | 891.2 | 892.7127 | 0.009595602 | 1.506304
1 | 8339 | 3 | 3.8128109 | 894.7 | 892.4797 | 0.009507245 | 1.492454
1 | 8334 | 3 | 3.8135647 | 905.27 | 892.305 | 0.009418887 | 1.485381
1 | 8329 | 3 | 3.814209 | 888.59 | 892.4213 | 0.00933053 | 1.513615
1 | 8324 | 3 | 3.8150525 | 885.98 | 892.2757 | 0.009242173 | 1.510175
1 | 8319 | 3 | 3.8305837 | 889.46 | 892.159 | 0.009153816 | 1.510269
1 | 8314 | 3 | 3.832034 | 898.21 | 892.1007 | 0.009065458 | 1.517677
1 | 8309 | 3 | 3.8326861 | 893.82 | 892.0427 | 0.008977101 | 1.525273
1 | 8304 | 3 | 3.8336764 | 889.46 | 891.2457 | 0.008888744 | 1.438543
1 | 8299 | 3 | 3.834368 | 881.65 | 891.2457 | 0.008800386 | 1.452986
1 | 8294 | 3 | 3.8475096 | 883.38 | 891.0103 | 0.008712029 | 1.437026
1 | 8289 | 3 | 3.8488492 | 891.2 | 891.0103 | 0.008623672 | 1.45175
1 | 8284 | 3 | 3.849375 | 885.98 | 890.981 | 0.008535315 | 1.462873
1 | 8279 | 3 | 3.8628542 | 887.72 | 890.6613 | 0.008446957 | 1.43517
1 | 8274 | 3 | 3.8635556 | 884.24 | 890.8943 | 0.0083586 | 1.482018
1 | 8269 | 3 | 3.8642966 | 889.46 | 890.8943 | 0.008270243 | 1.497851
1 | 8264 | 3 | 3.8653264 | 889.46 | 891.011 | 0.008181885 | 1.530231
1 | 8259 | 3 | 3.8785701 | 893.82 | 890.9237 | 0.008093528 | 1.534674
1 | 8254 | 3 | 3.8791567 | 890.33 | 890.165 | 0.008005171 | 1.443917
1 | 8249 | 3 | 3.8795962 | 891.2 | 890.194 | 0.007916813 | 1.464194
1 | 8244 | 3 | 3.8800644 | 892.95 | 890.136 | 0.007828456 | 1.472301
1 | 8239 | 3 | 3.8943167 | 889.46 | 890.02 | 0.007740099 | 1.472078
1 | 8234 | 3 | 3.8948833 | 892.95 | 889.6123 | 0.007651742 | 1.428533
1 | 8229 | 3 | 3.8955034 | 889.46 | 889.7293 | 0.007563384 | 1.4628
1 | 8224 | 3 | 3.8960355 | 897.33 | 889.8457 | 0.007475027 | 1.497776
1 | 8219 | 3 | 3.9099392 | 889.46 | 889.8743 | 0.00738667 | 1.520102
1 | 8214 | 3 | 3.9105857 | 897.33 | 890.2223 | 0.007298312 | 1.59269
1 | 8209 | 3 | 3.9112139 | 885.11 | 890.3973 | 0.007209955 | 1.639791
1 | 8204 | 3 | 3.9118662 | 896.45 | 890.6297 | 0.007121598 | 1.697208
1 | 8199 | 3 | 3.9259028 | 891.2 | 890.8623 | 0.007033241 | 1.756122
1 | 8194 | 3 | 3.9264507 | 894.7 | 891.0943 | 0.006944883 | 1.816426
1 | 8189 | 3 | 3.926984 | 892.08 | 890.8627 | 0.006856526 | 1.801438
1 | 8184 | 3 | 3.9410006 | 882.51 | 890.145 | 0.006768169 | 1.70446
1 | 8179 | 3 | 3.9422955 | 889.46 | 890.0577 | 0.006679811 | 1.712149
1 | 8174 | 3 | 3.9429021 | 884.24 | 889.8837 | 0.006591454 | 1.705102
1 | 8169 | 3 | 3.9435184 | 885.98 | 889.0793 | 0.006503097 | 1.587717
1 | 8164 | 3 | 3.956975 | 885.98 | 888.789 | 0.006414739 | 1.558154
1 | 8159 | 3 | 3.957556 | 897.33 | 888.673 | 0.006326382 | 1.559079
1 | 8154 | 3 | 3.9581253 | 892.95 | 888.673 | 0.006238025 | 1.581163
1 | 8149 | 3 | 3.9589161 | 882.51 | 888.8477 | 0.006149668 | 1.636157
1 | 8144 | 3 | 3.9725175 | 893.82 | 888.7017 | 0.00606131 | 1.632635
1 | 8139 | 3 | 3.9731971 | 896.45 | 888.818 | 0.005972953 | 1.678919
1 | 8134 | 3 | 3.9738917 | 892.95 | 888.6137 | 0.005884596 | 1.66467
1 | 8129 | 3 | 3.9745464 | 894.7 | 888.7587 | 0.005796238 | 1.718473
1 | 8124 | 3 | 3.9894451 | 891.2 | 888.642 | 0.005707881 | 1.721848
1 | 8119 | 3 | 3.9902934 | 882.51 | 888.295 | 0.005619524 | 1.678751
1 | 8114 | 3 | 3.9910603 | 867.93 | 887.7737 | 0.005531167 | 1.598461
1 | 8109 | 3 | 4.0042927 | 891.2 | 887.5703 | 0.005442809 | 1.581957
1 | 8104 | 3 | 4.0050709 | 885.11 | 887.628 | 0.005354452 | 1.620301
1 | 8099 | 3 | 4.0058199 | 867.07 | 887.628 | 0.005266095 | 1.647487
1 | 8094 | 3 | 4.006599 | 884.24 | 887.686 | 0.005177737 | 1.688331
1 | 8089 | 3 | 4.0262076 | 885.98 | 887.5703 | 0.00508938 | 1.691816
1 | 8084 | 3 | 4.0274336 | 892.95 | 887.8027 | 0.005001023 | 1.774499
1 | 8079 | 3 | 4.0280984 | 894.7 | 887.7443 | 0.004912666 | 1.792921
1 | 8074 | 3 | 4.0287384 | 892.95 | 887.7153 | 0.004824308 | 1.818927
1 | 8069 | 3 | 4.0294334 | 892.95 | 887.947 | 0.004735951 | 1.90845
1 | 8064 | 3 | 4.0410106 | 891.2 | 887.6857 | 0.004647594 | 1.880834
1 | 8059 | 3 | 4.0418242 | 889.46 | 887.3367 | 0.004559236 | 1.830298
1 | 8054 | 3 | 4.0425225 | 892.95 | 887.0463 | 0.004470879 | 1.792675
1 | 8049 | 3 | 4.0430705 | 880.79 | 886.9297 | 0.004382522 | 1.798566
1 | 8044 | 3 | 4.0562863 | 879.06 | 886.7557 | 0.004294164 | 1.789528
1 | 8039 | 3 | 4.0569009 | 885.98 | 887.1037 | 0.004205807 | 1.92115
1 | 8034 | 3 | 4.0574912 | 884.24 | 887.7053 | 0.00411745 | 2.12843
1 | 8029 | 3 | 4.058371 | 889.46 | 887.5313 | 0.004029093 | 2.126031
1 | 8024 | 3 | 4.0730278 | 885.98 | 887.4447 | 0.003940735 | 2.148708
1 | 8019 | 3 | 4.0740981 | 882.51 | 887.9307 | 0.003852378 | 2.34135
1 | 8014 | 3 | 4.074676 | 892.95 | 888.1047 | 0.003764021 | 2.448843
1 | 8009 | 3 | 4.0756309 | 895.58 | 887.989 | 0.003675663 | 2.471949
1 | 8004 | 3 | 4.0929301 | 892.08 | 887.7567 | 0.003587306 | 2.459237
1 | 7999 | 3 | 4.0938043 | 889.46 | 887.3793 | 0.003498949 | 2.398791
1 | 7994 | 3 | 4.094439 | 885.98 | 886.974 | 0.003410592 | 2.325883
1 | 7989 | 3 | 4.0950706 | 885.98 | 886.9157 | 0.003322234 | 2.367788
1 | 7984 | 3 | 4.1096948 | 884.24 | 886.974 | 0.003233877 | 2.45298
1 | 7979 | 3 | 4.1106114 | 891.2 | 886.858 | 0.00314552 | 2.479977
1 | 7974 | 3 | 4.1115771 | 885.98 | 886.9163 | 0.003057162 | 2.573336
1 | 7969 | 3 | 4.1123779 | 892.95 | 887.38 | 0.002968805 | 2.827401
1 | 7964 | 3 | 4.125104 | 885.98 | 887.38 | 0.002880448 | 2.914131
1 | 7959 | 3 | 4.1257866 | 885.98 | 887.729 | 0.00279209 | 3.148393
1 | 7954 | 3 | 4.1264151 | 882.51 | 887.7003 | 0.002703733 | 3.239233
1 | 7949 | 3 | 4.1271362 | 881.65 | 887.5553 | 0.002615376 | 3.285664
1 | 7944 | 3 | 4.1411738 | 889.46 | 887.8753 | 0.002527019 | 3.544448
1 | 7939 | 3 | 4.1418773 | 882.51 | 888.165 | 0.002438661 | 3.807849
1 | 7934 | 3 | 4.142504 | 885.98 | 888.0777 | 0.002350304 | 3.908776
1 | 7929 | 3 | 4.1431212 | 883.38 | 887.9317 | 0.002261947 | 3.988114
1 | 7924 | 3 | 4.1581474 | 880.79 | 887.7283 | 0.002173589 | 4.043928
1 | 7919 | 3 | 4.1595317 | 891.2 | 887.7573 | 0.002085232 | 4.231085
1 | 7914 | 3 | 4.1603617 | 892.95 | 888.1063 | 0.001996875 | 4.616908
1 | 7909 | 3 | 4.1611915 | 885.98 | 888.2223 | 0.001908518 | 4.899723
1 | 7904 | 3 | 4.1735247 | 894.7 | 888.4543 | 0.00182016 | 5.282417
1 | 7899 | 3 | 4.1741703 | 894.7 | 888.3383 | 0.001731803 | 5.475811
1 | 7894 | 3 | 4.1747694 | 879.06 | 888.3383 | 0.001643446 | 5.77021
1 | 7889 | 3 | 4.1754274 | 896.45 | 888.048 | 0.001555088 | 5.885903
1 | 7884 | 3 | 4.1894637 | 883.38 | 888.164 | 0.001466731 | 6.330348
1 | 7879 | 3 | 4.1901112 | 885.11 | 888.28 | 0.001378374 | 6.831774
1 | 7874 | 3 | 4.1907355 | 895.58 | 888.3377 | 0.001290016 | 7.350502
1 | 7869 | 3 | 4.1915286 | 891.2 | 888.831 | 0.001201659 | 8.35751
1 | 7864 | 3 | 4.2061346 | 890.33 | 888.831 | 0.001113302 | 9.020805
1 | 7859 | 3 | 4.2073819 | 891.2 | 889.208 | 0.001024945 | 10.21645
1 | 7854 | 3 | 4.2081854 | 885.98 | 889.1213 | 0.0009365873 | 11.07511
1 | 7849 | 3 | 4.2205593 | 890.33 | 889.528 | 0.00084823 | 12.77358
1 | 7844 | 3 | 4.2212974 | 896.45 | 889.817 | 0.0007598727 | 14.69107
1 | 7839 | 3 | 4.2218857 | 889.46 | 889.585 | 0.0006715154 | 16.2315
1 | 7834 | 3 | 4.2224648 | 891.2 | 889.5267 | 0.0005831581 | 18.57715
1 | 7829 | 3 | 4.236536 | 887.72 | 889.6427 | 0.0004948008 | 22.16091
1 | 7824 | 3 | 4.2371984 | 885.98 | 889.672 | 0.0004064435 | 27.06051
1 | 7819 | 3 | 4.237946 | 884.24 | 889.4393 | 0.0003180863 | 33.74611
1 | 7814 | 3 | 4.2385599 | 889.46 | 889.9313 | 0.000229729 | 49.15909
1 | 7809 | 3 | 4.2527107 | 889.46 | 889.5243 | 0.0001413717 | 76.61198
1 | 7804 | 3 | 4.2543583 | 884.24 | 889.727 | 5.301438e-05
1 | 7799 | 3 | 4.2552714 | 896.45 | 889.554 | 3.534292e-05
1 | 7794 | 3 | 4.2561951 | 889.46 | 889.35 | 0.0001237002 | 85.95504
1 | 7789 | 3 | 4.2677404 | 893.82 | 889.321 | 0.0002120575 | 49.98503
1 | 7784 | 3 | 4.2686804 | 883.38 | 889.176 | 0.0003004148 | 34.73507
1 | 7779 | 3 | 4.2696204 | 895.58 | 889.118 | 0.0003887721 | 26.6712
1 | 7774 | 3 | 4.2886459 | 889.46 | 889.0023 | 0.0004771294 | 21.45661
1 | 7769 | 3 | 4.2899145 | 884.24 | 889.0023 | 0.0005654867 | 18.10401
1 | 7764 | 3 | 4.2905117 | 891.2 | 888.6533 | 0.000653844 | 15.05097
1 | 7759 | 3 | 4.2911117 | 889.46 | 888.7113 | 0.0007422013 | 13.34799
1 | 7754 | 3 | 4.2917423 | 895.58 | 888.6533 | 0.0008305586 | 11.84863
1 | 7749 | 3 | 4.3036161 | 887.72 | 888.5663 | 0.0009189159 | 10.60175
1 | 7744 | 3 | 4.3045262 | 893.82 | 889.0327 | 0.001007273 | 10.19788
1 | 7739 | 3 | 4.3054724 | 884.24 | 889.0907 | 0.00109563 | 9.435624
1 | 7734 | 3 | 4.3063827 | 889.46 | 888.9747 | 0.001183988 | 8.620138
1 | 7729 | 3 | 4.319227 | 879.92 | 889.0327 | 0.001272345 | 8.073319
1 | 7724 | 3 | 4.319951 | 889.46 | 889.1777 | 0.001360702 | 7.670172
1 | 7719 | 3 | 4.3206943 | 890.33 | 888.6557 | 0.00144906 | 6.79312
1 | 7714 | 3 | 4.3214432 | 885.98 | 888.801 | 0.001537417 | 6.510133
1 | 7709 | 3 | 4.3359205 | 889.46 | 888.7137 | 0.001625774 | 6.095277
1 | 7704 | 3 | 4.3373392 | 882.51 | 889.0327 | 0.001714131 | 5.992567
1 | 7699 | 3 | 4.3385271 | 890.33 | 888.6547 | 0.001802489 | 5.460505
1 | 7694 | 3 | 4.3400408 | 885.98 | 888.8 | 0.001890846 | 5.292684
1 | 7689 | 3 | 4.3562041 | 891.2 | 889.032 | 0.001979203 | 5.189608
1 | 7684 | 3 | 4.356854 | 889.46 | 889.0903 | 0.002067561 | 4.999891
1 | 7679 | 3 | 4.3574788 | 885.11 | 889.265 | 0.002155918 | 4.887043
1 | 7674 | 3 | 4.3580904 | 899.97 | 889.1483 | 0.002244275 | 4.635567
1 | 7669 | 3 | 4.358843 | 885.98 | 889.1773 | 0.002332633 | 4.474105
1 | 7664 | 3 | 4.3735536 | 885.98 | 889.2067 | 0.00242099 | 4.324585
1 | 7659 | 3 | 4.3744287 | 891.2 | 889.4387 | 0.002509347 | 4.277373
1 | 7654 | 3 | 4.3750187 | 888.59 | 889.3227 | 0.002597704 | 4.08114
1 | 7649 | 3 | 4.3871526 | 880.79 | 889.5247 | 0.002686062 | 4.032351
1 | 7644 | 3 | 4.3877861 | 893.82 | 889.612 | 0.002774419 | 3.939703
1 | 7639 | 3 | 4.3884936 | 891.2 | 889.583 | 0.002862776 | 3.806595
1 | 7634 | 3 | 4.3891251 | 892.95 | 889.932 | 0.002951134 | 3.827012
1 | 7629 | 3 | 4.4037272 | 884.24 | 890.0483 | 0.003039491 | 3.759256
1 | 7624 | 3 | 4.4047692 | 893.82 | 890.222 | 0.003127848 | 3.716156
1 | 7619 | 3 | 4.4054257 | 891.2 | 890.4553 | 0.003216205 | 3.696507
1 | 7614 | 3 | 4.4060857 | 892.95 | 890.8043 | 0.003304563 | 3.717684
1 | 7609 | 3 | 4.4190084 | 894.7 | 890.7463 | 0.00339292 | 3.601444
1 | 7604 | 3 | 4.4196386 | 892.08 | 890.7173 | 0.003481277 | 3.50057
1 | 7599 | 3 | 4.4200523 | 888.59 | 890.8623 | 0.003569635 | 3.460082
1 | 7594 | 3 | 4.4204678 | 894.7 | 890.745 | 0.003657992 | 3.340055
1 | 7589 | 3 | 4.4350154 | 891.2 | 890.6293 | 0.003746349 | 3.226196
1 | 7584 | 3 | 4.4354731 | 885.98 | 890.8907 | 0.003834707 | 3.229302
1 | 7579 | 3 | 4.435899 | 885.98 | 891.6563 | 0.003923064 | 3.378357
1 | 7574 | 3 | 4.4363372 | 892.08 | 891.6853 | 0.004011421 | 3.312159
1 | 7569 | 3 | 4.4519772 | 889.46 | 891.9743 | 0.004099778 | 3.320881
1 | 7564 | 3 | 4.452782 | 896.45 | 891.9743 | 0.004188136 | 3.25082
1 | 7559 | 3 | 4.4534145 | 892.95 | 891.9743 | 0.004276493 | 3.183654
1 | 7554 | 3 | 4.4672844 | 887.72 | 891.916 | 0.00436485 | 3.104021
1 | 7549 | 3 | 4.4683752 | 897.33 | 892.2647 | 0.004453208 | 3.131406
1 | 7544 | 3 | 4.4690129 | 896.45 | 892.2647 | 0.004541565 | 3.070484
1 | 7539 | 3 | 4.4696736 | 889.46 | 892.3813 | 0.004629922 | 3.040522
1 | 7534 | 3 | 4.4812854 | 888.59 | 892.294 | 0.004718279 | 2.962549
1 | 7529 | 3 | 4.4819208 | 889.46 | 892.2357 | 0.004806637 | 2.8943
1 | 7524 | 3 | 4.4825393 | 896.45 | 892.323 | 0.004894994 | 2.862331
1 | 7519 | 3 | 4.4831691 | 882.51 | 892.5267 | 0.004983351 | 2.858023
1 | 7514 | 3 | 4.4976021 | 893.82 | 892.4393 | 0.005071709 | 2.788664
1 | 7509 | 3 | 4.4984825 | 914.17 | 892.4977 | 0.005160066 | 2.753759
1 | 7504 | 3 | 4.4994026 | 889.46 | 892.4397 | 0.005248423 | 2.694841
1 | 7499 | 3 | 4.5138593 | 889.46 | 892.9353 | 0.005336781 | 2.755768
1 | 7494 | 3 | 4.5149754 | 893.82 | 893.169 | 0.005425138 | 2.759831
1 | 7489 | 3 | 4.5156785 | 891.2 | 892.995 | 0.005513495 | 2.67974
1 | 7484 | 3 | 4.5163538 | 891.2 | 892.8783 | 0.005601852 | 2.613806
1 | 7479 | 3 | 4.5306468 | 894.7 | 892.82 | 0.00569021 | 2.56157
1 | 7474 | 3 | 4.5320806 | 893.82 | 893.1403 | 0.005778567 | 2.585396
1 | 7469 | 3 | 4.5339994 | 894.7 | 892.82 | 0.005866924 | 2.484414
1 | 7464 | 3 | 4.5357991 | 890.33 | 892.645 | 0.005955282 | 2.41416
1 | 7459 | 3 | 4.5518563 | 892.95 | 892.849 | 0.006043639 | 2.417223
1 | 7454 | 3 | 4.5536032 | 894.7 | 893.2283 | 0.006131996 | 2.45269
1 | 7449 | 3 | 4.5549628 | 894.7 | 893.3447 | 0.006220353 | 2.439103
1 | 7444 | 3 | 4.5562449 | 892.08 | 893.1697 | 0.006308711 | 2.37342
1 | 7439 | 3 | 4.5576257 | 892.95 | 893.9877 | 0.006397068 | 2.485947
1 | 7434 | 3 | 4.5669601 | 884.24 | 893.9003 | 0.006485425 | 2.436776
1 | 7429 | 3 | 4.5681979 | 900.85 | 893.2513 | 0.006573783 | 2.291835
1 | 7424 | 3 | 4.5693842 | 899.09 | 893.3093 | 0.00666214 | 2.271332
1 | 7419 | 3 | 4.5706235 | 884.24 | 893.3967 | 0.006750497 | 2.256304
1 | 7414 | 3 | 4.5818539 | 892.95 | 893.2803 | 0.006838855 | 2.207823
1 | 7409 | 3 | 4.5826513 | 891.2 | 893.3387 | 0.006927212 | 2.189231
1 | 7404 | 3 | 4.5832582 | 897.33 | 893.4553 | 0.007015569 | 2.180556
1 | 7399 | 3 | 4.5838808 | 887.72 | 893.3387 | 0.007103926 | 2.134772
1 | 7394 | 3 | 4.5985622 | 891.2 | 893.1933 | 0.007192284 | 2.085584
1 | 7389 | 3 | 4.5992292 | 895.58 | 893.3103 | 0.007280641 | 2.078535
1 | 7384 | 3 | 4.5998527 | 899.97 | 893.3687 | 0.007368998 | 2.062608
1 | 7379 | 3 | 4.6186555 | 892.95 | 893.3103 | 0.007457356 | 2.029281
1 | 7374 | 3 | 4.6194095 | 891.2 | 893.1937 | 0.007545713 | 1.987949
1 | 7369 | 3 | 4.6200188 | 907.05 | 893.1063 | 0.00763407 | 1.95194
1 | 7364 | 3 | 4.6206085 | 891.2 | 893.077 | 0.007722427 | 1.92529
1 | 7359 | 3 | 4.6211925 | 894.7 | 893.1353 | 0.007810785 | 1.911998
1 | 7354 | 3 | 4.6360219 | 891.2 | 893.3383 | 0.007899142 | 1.919815
1 | 7349 | 3 | 4.6368951 | 892.08 | 893.075 | 0.007987499 | 1.861114
1 | 7344 | 3 | 4.6374133 | 890.33 | 892.783 | 0.008075857 | 1.799663
1 | 7339 | 3 | 4.6379588 | 892.95 | 893.1023 | 0.008164214 | 1.824634
1 | 7334 | 3 | 4.6508452 | 894.7 | 893.044 | 0.008252571 | 1.797066
1 | 7329 | 3 | 4.6517326 | 891.2 | 892.87 | 0.008340928 | 1.754323
1 | 7324 | 3 | 4.6523106 | 889.46 | 892.7823 | 0.008429286 | 1.724116
1 | 7319 | 3 | 4.6528851 | 898.21 | 893.0733 | 0.008517643 | 1.745054
1 | 7314 | 3 | 4.6666536 | 892.08 | 892.8993 | 0.008606 | 1.704162
1 | 7309 | 3 | 4.6673022 | 891.2 | 892.9283 | 0.008694358 | 1.690634
1 | 7304 | 3 | 4.6679746 | 891.2 | 892.462 | 0.008782715 | 1.613288
1 | 7299 | 3 | 4.6685425 | 892.08 | 892.5787 | 0.008871072 | 1.612164
1 | 7294 | 3 | 4.6832681 | 891.2 | 893.614 | 0.00895943 | 1.727582
1 | 7289 | 3 | 4.6844681 | 894.7 | 894.5143 | 0.009047787 | 1.82379
1 | 7284 | 3 | 4.6851052 | 890.33 | 895.2207 | 0.009136144 | 1.894007
1 | 7279 | 3 | 4.6857163 | 892.95 | 895.84 | 0.009224501 | 1.952161
1 | 7274 | 3 | 4.6979957 | 890.33 | 896.5463 | 0.009312859 | 2.019828
1 | 7269 | 3 | 4.6986196 | 893.82 | 896.692 | 0.009401216 | 2.018452
1 | 7264 | 3 | 4.6992042 | 891.2 | 896.9253 | 0.009489573 | 2.0276
1 | 7259 | 3 | 4.7148122 | 885.98 | 897.336 | 0.009577931 | 2.057618
1 | 7254 | 3 | 4.7153174 | 894.7 | 897.7477 | 0.009666288 | 2.087206
1 | 7249 | 3 | 4.7157565 | 896.45 | 898.4243 | 0.009754645 | 2.147129
1 | 7244 | 3 | 4.7162102 | 885.98 | 899.0107 | 0.009843002 | 2.195547
1 | 7239 | 3 | 4.7301376 | 896.45 | 899.246 | 0.00993136 | 2.202941
1 | 7234 | 3 | 4.7318393 | 885.98 | 899.421 | 0.01001972 | 2.203362
1 | 7229 | 3 | 4.7324784 | 896.45 | 899.4793 | 0.01010807 | 2.19066
1 | 7224 | 3 | 4.7328914 | 922.26 | 899.6543 | 0.01019643 | 2.19118
1 | 7219 | 3 | 4.7449439 | 934.06 | 900.1533 | 0.01028479 | 2.22749
1 | 7214 | 3 | 4.7455887 | 912.39 | 900.3577 | 0.01037315 | 2.230901
1 | 7209 | 3 | 4.746177 | 913.28 | 900.7693 | 0.0104615 | 2.256776
1 | 7204 | 3 | 4.7468403 | 912.39 | 900.915 | 0.01054986 | 2.253565
1 | 7199 | 3 | 4.7605191 | 896.45 | 900.567 | 0.01063822 | 2.197675
1 | 7194 | 3 | 4.7610329 | 897.33 | 900.6833 | 0.01072658 | 2.191896
1 | 7189 | 3 | 4.7614989 | 905.27 | 900.771 | 0.01081493 | 2.1832
1 | 7184 | 3 | 4.7619756 | 907.05 | 900.8293 | 0.01090329 | 2.171588
1 | 7179 | 3 | 4.7768712 | 911.5 | 901.1783 | 0.01099165 | 2.190213
1 | 7174 | 3 | 4.7781177 | 907.05 | 901.091 | 0.01108 | 2.16379
1 | 7169 | 3 | 4.7787547 | 905.27 | 900.916 | 0.01116836 | 2.128865
1 | 7164 | 3 | 4.7937364 | 897.33 | 901.1483 | 0.01125672 | 2.135609
1 | 7159 | 3 | 4.7943968 | 892.95 | 901.0317 | 0.01134508 | 2.107291
1 | 7154 | 3 | 4.7949925 | 896.45 | 901.4393 | 0.01143343 | 2.131524
1 | 7149 | 3 | 4.7955687 | 907.05 | 901.3227 | 0.01152179 | 2.103671
1 | 7144 | 3 | 4.8142824 | 897.33 | 900.521 | 0.01161015 | 2.009197
1 | 7139 | 3 | 4.8152049 | 907.05 | 898.8317 | 0.01169851 | 1.829923
1 | 7134 | 3 | 4.8157628 | 894.7 | 898.1253 | 0.01178686 | 1.748107
1 | 7129 | 3 | 4.8164229 | 882.51 | 897.4477 | 0.01187522 | 1.670253
1 | 7124 | 3 | 4.8170867 | 893.82 | 896.9163 | 0.01196358 | 1.607448
1 | 7119 | 3 | 4.8296587 | 896.45 | 896.8287 | 0.01205193 | 1.587397
1 | 7114 | 3 | 4.8302713 | 892.95 | 896.6243 | 0.01214029 | 1.556718
1 | 7109 | 3 | 4.8308764 | 896.45 | 895.8947 | 0.01222865 | 1.477664
1 | 7104 | 3 | 4.8314868 | 892.08 | 895.4247 | 0.01231701 | 1.423701
1 | 7104 | 4 | 4.8688315 | 891.2 | 894.4583 | 0.01231701 | 1.334547
1 | 7104 | 4 | 4.8834796 | 892.95 | 893.468 | 0.01231701 | 1.243178
1 | 7104 | 4 | 4.89939 | 892.95 | 892.652 | 0.01231701 | 1.167894
1 | 7104 | 4 | 4.9159746 | 898.21 | 892.4477 | 0.01231701 | 1.149042
1 | 7104 | 4 | 4.9321417 | 892.95 | 892.1287 | 0.01231701 | 1.119611
1 | 7104 | 4 | 4.9468433 | 898.21 | 891.7797 | 0.01231701 | 1.087412
1 | 7104 | 4 | 4.9635566 | 883.38 | 891.0483 | 0.01231701 | 1.019939
1 | 7104 | 4 | 4.9792307 | 891.2 | 890.2103 | 0.01231701 | 0.9426247
1 | 7104 | 4 | 4.9948875 | 892.95 | 889.3923 | 0.01231701 | 0.8671557
1 | 7104 | 4 | 5.011058 | 896.45 | 889.4507 | 0.01231701 | 0.8725376
1 | 7104 | 4 | 5.0264603 | 893.82 | 889.7987 | 0.01231701 | 0.9046442
1 | 7104 | 4 | 5.0423347 | 891.2 | 889.3353 | 0.01231701 | 0.8618969
1 | 7104 | 4 | 5.0634383 | 883.38 | 888.9283 | 0.01231701 | 0.8243469
1 | 7104 | 4 | 5.0790254 | 892.95 | 888.9867 | 0.01231701 | 0.8297287
1 | 7104 | 4 | 5.094285 | 882.51 | 888.7827 | 0.01231701 | 0.8109076
1 | 7104 | 4 | 5.1102799 | 877.34 | 888.8117 | 0.01231701 | 0.8135832
1 | 7104 | 4 | 5.1261245 | 880.79 | 888.5797 | 0.01231701 | 0.7921787
1 | 7104 | 4 | 5.1474089 | 891.2 | 888.4923 | 0.01231701 | 0.7841213
1 | 7104 | 4 | 5.1622297 | 883.38 | 888.087 | 0.01231701 | 0.7467251
1 | 7104 | 4 | 5.178366 | 885.98 | 887.6793 | 0.01231701 | 0.7091136
1 | 7104 | 4 | 5.1939024 | 885.11 | 887.3603 | 0.01231701 | 0.6796825
1 | 7104 | 4 | 5.21019 | 872.19 | 886.8947 | 0.01231701 | 0.6367199
1 | 7104 | 4 | 5.226453 | 882.51 | 887.1263 | 0.01231701 | 0.6580936
1 | 7104 | 4 | 5.2421357 | 896.45 | 886.8943 | 0.01231701 | 0.6366892
1 | 7104 | 4 | 5.2575938 | 892.95 | 886.46 | 0.01231701 | 0.5966174
1 | 7104 | 4 | 5.2738408 | 879.92 | 886.256 | 0.01231701 | 0.5777963
1 | 7104 | 4 | 5.2894235 | 884.24 | 885.879 | 0.01231701 | 0.5430141
1 | 7104 | 4 | 5.3048906 | 894.7 | 885.532 | 0.01231701 | 0.5109997
1 | 7104 | 4 | 5.3212324 | 890.33 | 885.5607 | 0.01231701 | 0.5136445
1 | 7104 | 4 | 5.3249184 | 892.95 | 885.2703 | 0.01231701 | 0.4868583
1 | 7104 | 4 | 5.3410168 | 884.24 | 885.213 | 0.01231701 | 0.4815687
1 | 7104 | 4 | 5.3570172 | 890.33 | 885.299 | 0.01231701 | 0.489503
1 | 7104 | 4 | 5.3730573 | 880.79 | 885.414 | 0.01231701 | 0.500113
1 | 7104 | 4 | 5.3888834 | 885.98 | 884.809 | 0.01231701 | 0.4442954
1 | 7104 | 4 | 5.4095608 | 883.38 | 884.436 | 0.01231701 | 0.4098823
1 | 7104 | 4 | 5.4252137 | 884.24 | 884.6973 | 0.01231701 | 0.433993
1 | 7104 | 4 | 5.441146 | 890.33 | 884.6683 | 0.01231701 | 0.4313175
1 | 7104 | 4 | 5.4571804 | 884.24 | 885.244 | 0.01231701 | 0.4844287
1 | 7104 | 4 | 5.473081 | 879.92 | 885.244 | 0.01231701 | 0.4844287
1 | 7104 | 4 | 5.4884567 | 890.33 | 885.1273 | 0.01231701 | 0.473665
1 | 7104 | 4 | 5.5046439 | 882.51 | 884.7793 | 0.01231701 | 0.4415584
1 | 7104 | 4 | 5.5207152 | 880.79 | 884.837 | 0.01231701 | 0.4468787
1 | 7104 | 4 | 5.535961 | 884.24 | 884.722 | 0.01231701 | 0.4362688
1 | 7104 | 4 | 5.552199 | 884.24 | 884.3733 | 0.01231701 | 0.4041007
1 | 7104 | 4 | 5.568089 | 880.79 | 884.0263 | 0.01231701 | 0.3720863
1 | 7104 | 4 | 5.5886814 | 879.92 | 884.0263 | 0.01231701 | 0.3720863
1 | 7104 | 4 | 5.60483 | 884.24 | 883.8537 | 0.01231701 | 0.356156
1 | 7104 | 4 | 5.620846 | 873.05 | 883.7087 | 0.01231701 | 0.3427782
1 | 7104 | 4 | 5.6367681 | 872.19 | 883.766 | 0.01231701 | 0.3480678
1 | 7104 | 4 | 5.652955 | 893.82 | 883.708 | 0.01231701 | 0.3427167
1 | 7104 | 4 | 5.6699554 | 884.24 | 883.278 | 0.01231701 | 0.3030447
1 | 7104 | 4 | 5.6730397 | 889.46 | 883.1917 | 0.01231701 | 0.2950796
1 | 7104 | 4 | 5.6890187 | 882.51 | 882.8737 | 0.01231701 | 0.2657408
1 | 7104 | 4 | 5.7054712 | 892.95 | 882.415 | 0.01231701 | 0.223424
1 | 7104 | 4 | 5.7213927 | 882.51 | 882.617 | 0.01231701 | 0.2420606
1 | 7104 | 4 | 5.736602 | 881.65 | 882.588 | 0.01231701 | 0.239385
1 | 7104 | 4 | 5.7524113 | 880.79 | 882.6457 | 0.01231701 | 0.2447054
1 | 7104 | 4 | 5.76873 | 884.24 | 882.732 | 0.01231701 | 0.2526705
1 | 7104 | 4 | 5.7843839 | 879.92 | 882.935 | 0.01231701 | 0.2713994
1 | 7104 | 4 | 5.7996691 | 892.95 | 883.109 | 0.01231701 | 0.2874527
1 | 7104 | 4 | 5.8153661 | 879.06 | 883.224 | 0.01231701 | 0.2980627
1 | 7104 | 4 | 5.8313752 | 885.98 | 883.3393 | 0.01231701 | 0.3087034
1 | 7104 | 4 | 5.8516083 | 882.51 | 883.5713 | 0.01231701 | 0.3301078
1 | 7104 | 4 | 5.8671171 | 884.24 | 883.9443 | 0.01231701 | 0.3645209
1 | 7104 | 4 | 5.9020633 | 870.48 | 884.2883 | 0.01231701 | 0.3962585
1 | 7104 | 4 | 5.9251431 | 881.65 | 883.5673 | 0.01231701 | 0.3297388
1 | 7104 | 4 | 5.9417518 | 880.79 | 883.366 | 0.01231701 | 0.3111637
1 | 7104 | 4 | 5.9462918 | 870.48 | 883.0193 | 0.01231701 | 0.27918
1 | 7104 | 4 | 5.9625034 | 885.98 | 882.6753 | 0.01231701 | 0.2474425
1 | 7104 | 4 | 5.9779497 | 889.46 | 882.27 | 0.01231701 | 0.2100462
1 | 7104 | 4 | 5.9944811 | 884.24 | 882.3277 | 0.01231701 | 0.2153666
1 | 7104 | 4 | 6.0093601 | 883.38 | 882.27 | 0.01231701 | 0.2100462
1 | 7104 | 4 | 6.0251849 | 890.33 | 882.559 | 0.01231701 | 0.2367095
1 | 7104 | 4 | 6.0413103 | 889.46 | 882.733 | 0.01231701 | 0.2527628
1 | 7104 | 4 | 6.0571068 | 884.24 | 883.08 | 0.01231701 | 0.2847772
1 | 7104 | 4 | 6.0722674 | 883.38 | 882.617 | 0.01231701 | 0.2420606
1 | 7104 | 4 | 6.0883016 | 891.2 | 882.7897 | 0.01231701 | 0.2579909
1 | 7104 | 4 | 6.1088707 | 884.24 | 882.5303 | 0.01231701 | 0.2340647
1 | 7104 | 4 | 6.1245122 | 882.51 | 882.646 | 0.01231701 | 0.2447361
1 | 7104 | 4 | 6.1401689 | 872.19 | 882.5883 | 0.01231701 | 0.2394158
1 | 7104 | 4 | 6.1562094 | 878.2 | 883.047 | 0.01231701 | 0.2817326
1 | 7104 | 4 | 6.1716212 | 879.06 | 883.047 | 0.01231701 | 0.2817326
1 | 7104 | 4 | 6.1890821 | 872.19 | 883.018 | 0.01231701 | 0.279057
1 | 7104 | 4 | 6.2082813 | 880.79 | 883.3617 | 0.01231701 | 0.3107639
1 | 7104 | 4 | 6.2238207 | 884.24 | 883.131 | 0.01231701 | 0.2894825
1 | 7104 | 4 | 6.2400439 | 879.92 | 882.842 | 0.01231701 | 0.2628192
1 | 7104 | 4 | 6.2553298 | 889.46 | 882.6693 | 0.01231701 | 0.2468889
1 | 7104 | 4 | 6.2706673 | 889.46 | 882.2963 | 0.01231701 | 0.2124758
1 | 7104 | 4 | 6.2867262 | 890.33 | 882.0357 | 0.01231701 | 0.1884265
1 | 7104 | 4 | 6.3031249 | 879.06 | 881.403 | 0.01231701 | 0.1300564
1 | 7104 | 4 | 6.3184797 | 884.24 | 881.3167 | 0.01231701 | 0.1220913
1 | 7104 | 4 | 6.3341484 | 878.2 | 881.1727 | 0.01231701 | 0.1088058
1 | 7104 | 4 | 6.3502954 | 885.98 | 880.912 | 0.01231701 | 0.08475658
1 | 7104 | 4 | 6.3709228 | 882.51 | 880.7393 | 0.01231701 | 0.06882628
1 | 7104 | 4 | 6.3865091 | 884.24 | 880.3953 | 0.01231701 | 0.03708869
1 | 7104 | 4 | 6.4025507 | 881.65 | 880.7107 | 0.01231701 | 0.06618148
1 | 7104 | 4 | 6.4184659 | 879.92 | 881.2023 | 0.01231701 | 0.1115429
1 | 7104 | 4 | 6.4341429 | 880.79 | 881.2023 | 0.01231701 | 0.1115429
1 | 7104 | 4 | 6.4510605 | 879.06 | 881.4313 | 0.01231701 | 0.1326705
1 | 7104 | 4 | 6.4713864 | 880.79 | 881.5463 | 0.01231701 | 0.1432804
1 | 7104 | 4 | 6.4865978 | 879.06 | 881.1447 | 0.01231701 | 0.1062225
1 | 7104 | 4 | 6.5029354 | 872.19 | 881.1737 | 0.01231701 | 0.1088981
1 | 7104 | 4 | 6.5186538 | 882.51 | 880.598 | 0.01231701 | 0.0557868
1 | 7104 | 4 | 6.5343698 | 870.48 | 880.28 | 0.01231701 | 0.02644799
1 | 7104 | 4 | 6.5507138 | 881.65 | 879.9043 | 0.01231701 | -0.008211178
1 | 7104 | 4 | 6.5662674 | 879.06 | 879.9907 | 0.01231701 | -0.0002460278
1 | 7104 | 4 | 6.582359 | 883.38 | 879.589 | 0.01231701 | -0.03730396
1 | 7104 | 4 | 6.5982977 | 879.06 | 879.3887 | 0.01231701 | -0.0557868
1 | 7104 | 4 | 6.6141225 | 872.19 | 878.929 | 0.01231701 | -0.09819584
1 | 7104 | 4 | 6.6307382 | 881.65 | 878.814 | 0.01231701 | -0.1088058
1 | 7104 | 4 | 6.6439699 | 892.95 | 878.699 | 0.01231701 | -0.1194157
1 | 7104 | 4 | 6.6585787 | 879.06 | 878.3837 | 0.01231701 | -0.1485085
1 | 7104 | 4 | 6.6750665 | 879.06 | 878.3837 | 0.01231701 | -0.1485085
1 | 7104 | 4 | 6.6783695 | 884.24 | 878.3547 | 0.01231701 | -0.1511841
1 | 7104 | 4 | 6.685307 | 872.19 | 878.7887 | 0.01231701 | -0.1111431
1 | 7104 | 4 | 6.7001564 | 880.79 | 879.0777 | 0.01231701 | -0.08447979
1 | 7104 | 4 | 6.7166983 | 872.19 | 879.2217 | 0.01231701 | -0.07119429
1 | 7104 | 4 | 6.7380538 | 879.92 | 879.5083 | 0.01231701 | -0.04474631
1 | 7104 | 4 | 6.7540795 | 879.06 | 879.0223 | 0.01231701 | -0.08958487
1 | 7104 | 4 | 6.7700412 | 881.65 | 879.366 | 0.01231701 | -0.05787804
1 | 7104 | 4 | 6.78538 | 872.19 | 879.5973 | 0.01231701 | -0.03653513
1 | 7104 | 4 | 6.8008347 | 872.19 | 879.6837 | 0.01231701 | -0.02856998
1 | 7104 | 4 | 6.8056847 | 872.19 | 879.3107 | 0.01231701 | -0.06298312
1 | 7104 | 4 | 6.8099056 | 879.06 | 879.397 | 0.01231701 | -0.05501797
1 | 7104 | 4 | 6.8169599 | 880.79 | 879.2833 | 0.01231701 | -0.0655049
1 | 7104 | 4 | 6.824049 | 872.19 | 878.911 | 0.01231701 | -0.09985653
1 | 7104 | 4 | 6.8332662 | 879.92 | 878.6497 | 0.01231701 | -0.1239673
1 | 7104 | 4 | 6.8380111 | 879.92 | 878.621 | 0.01231701 | -0.1266121
1 | 7104 | 4 | 6.8449436 | 892.08 | 878.5923 | 0.01231701 | -0.1292569
1 | 7104 | 4 | 6.8492663 | 889.46 | 878.4483 | 0.01231701 | -0.1425424
1 | 7104 | 4 | 6.8543854 | 883.38 | 878.706 | 0.01231701 | -0.1187699
1 | 7104 | 4 | 6.8589856 | 880.79 | 878.7347 | 0.01231701 | -0.1161251
1 | 7104 | 4 | 6.8629689 | 867.93 | 878.9063 | 0.01231701 | -0.1002871
1 | 7104 | 4 | 6.909064 | 880.79 | 879.0217 | 0.01231701 | -0.08964638
1 | 7104 | 4 | 6.9141416 | 888.59 | 878.9643 | 0.01231701 | -0.09493598
1 | 7104 | 4 | 6.9214817 | 881.65 | 878.878 | 0.01231701 | -0.1029011
1 | 7104 | 4 | 6.9298894 | 872.19 | 879.0783 | 0.01231701 | -0.08441829
1 | 7104 | 4 | 6.935291 | 881.65 | 879.2787 | 0.01231701 | -0.06593545
1 | 7104 | 4 | 6.9510116 | 868.78 | 879.5363 | 0.01231701 | -0.04216301
1 | 7104 | 4 | 6.9665754 | 870.48 | 879.5363 | 0.01231701 | -0.04216301
1 | 7104 | 4 | 6.9747318 | 885.11 | 879.9127 | 0.01231701 | -0.007442341
1 | 7104 | 4 | 6.9919416 | 878.2 | 879.8557 | 0.01231701 | -0.01270118
1 | 7104 | 4 | 6.9977163 | 878.2 | 879.827 | 0.01231701 | -0.01534598
1 | 7104 | 4 | 7.0047482 | 879.92 | 879.8847 | 0.01231701 | -0.01002563
1 | 7104 | 4 | 7.011601 | 879.92 | 879.6233 | 0.01231701 | -0.03413636
1 | 7104 | 4 | 7.0185379 | 881.65 | 879.4493 | 0.01231701 | -0.05018967
1 | 7104 | 4 | 7.0255931 | 877.34 | 879.4493 | 0.01231701 | -0.05018967
1 | 7104 | 4 | 7.0323096 | 883.38 | 879.049 | 0.01231701 | -0.08712459
1 | 7104 | 4 | 7.0366964 | 877.34 | 879.7957 | 0.01231701 | -0.01823681
1 | 7104 | 4 | 7.0462076 | 879.06 | 879.6807 | 0.01231701 | -0.02884676
1 | 7104 | 4 | 7.0530499 | 878.2 | 879.4493 | 0.01231701 | -0.05018967
1 | 7104 | 4 | 7.0565626 | 878.2 | 879.134 | 0.01231701 | -0.07928246
1 | 7104 | 4 | 7.0598726 | 879.92 | 879.4207 | 0.01231701 | -0.05283447
1 | 7104 | 4 | 7.0645797 | 879.06 | 879.4493 | 0.01231701 | -0.05018967
1 | 7104 | 4 | 7.0723864 | 892.08 | 879.506 | 0.01231701 | -0.04496158
1 | 7104 | 4 | 7.0832785 | 870.48 | 879.936 | 0.01231701 | -0.005289598
1 | 7104 | 4 | 7.0953604 | 879.06 | 879.792 | 0.01231701 | -0.0185751
1 | 7104 | 4 | 7.1019428 | 881.65 | 879.5347 | 0.01231701 | -0.04231678
1 | 7104 | 4 | 7.1116597 | 884.24 | 879.5633 | 0.01231701 | -0.03967198
1 | 7104 | 4 | 7.1158977 | 884.24 | 879.7073 | 0.01231701 | -0.02638648
1 | 7104 | 4 | 7.122567 | 883.38 | 879.9093 | 0.01231701 | -0.007749876
1 | 7104 | 4 | 7.1315874 | 868.78 | 879.8807 | 0.01231701 | -0.01039467
1 | 7104 | 4 | 7.1364832 | 890.33 | 879.7377 | 0.01231701 | -0.02358791
1 | 7104 | 4 | 7.1399479 | 877.34 | 879.5937 | 0.01231701 | -0.03687342
1 | 7104 | 4 | 7.1434186 | 881.65 | 879.3937 | 0.01231701 | -0.0553255
1 | 7104 | 4 | 7.1472179 | 872.19 | 878.994 | 0.01231701 | -0.09219892
1 | 7104 | 4 | 7.1546511 | 880.79 | 879.0803 | 0.01231701 | -0.08423377
1 | 7104 | 4 | 7.1626985 | 882.51 | 878.823 | 0.01231701 | -0.1079754
1 | 7104 | 4 | 7.1699995 | 870.48 | 878.852 | 0.01231701 | -0.1052999
1 | 7104 | 4 | 7.1772619 | 883.38 | 878.852 | 0.01231701 | -0.1052999
1 | 7104 | 4 | 7.1943369 | 880.79 | 878.418 | 0.01231701 | -0.1453409
1 | 7104 | 4 | 7.1990285 | 870.48 | 878.475 | 0.01231701 | -0.1400821
1 | 7104 | 4 | 7.2057478 | 879.06 | 878.246 | 0.01231701 | -0.1612097
1 | 7104 | 4 | 7.2123115 | 884.24 | 878.1597 | 0.01231701 | -0.1691749
1 | 7104 | 4 | 7.2275561 | 885.98 | 877.758 | 0.01231701 | -0.2062328
1 | 7104 | 4 | 7.247933 | 880.79 | 877.3563 | 0.01231701 | -0.2432907
1 | 7104 | 4 | 7.2605458 | 873.05 | 877.27 | 0.01231701 | -0.2512559
1 | 7104 | 4 | 7.2700296 | 879.06 | 877.3553 | 0.01231701 | -0.243383
1 | 7104 | 4 | 7.2744021 | 871.34 | 876.9223 | 0.01231701 | -0.2833318
1 | 7104 | 4 | 7.2860585 | 867.07 | 876.6087 | 0.01231701 | -0.3122708
1 | 7104 | 4 | 7.2979156 | 880.79 | 876.58 | 0.01231701 | -0.3149156
1 | 7104 | 4 | 7.3026318 | 870.48 | 876.8377 | 0.01231701 | -0.2911431
1 | 7104 | 4 | 7.3119808 | 880.79 | 876.8663 | 0.01231701 | -0.2884983
1 | 7104 | 4 | 7.316785 | 879.06 | 876.5223 | 0.01231701 | -0.3202359
1 | 7104 | 4 | 7.3235162 | 879.06 | 876.866 | 0.01231701 | -0.2885291
1 | 7104 | 4 | 7.3266985 | 872.19 | 876.7797 | 0.01231701 | -0.2964942
1 | 7104 | 4 | 7.3303926 | 872.19 | 877.419 | 0.01231701 | -0.2375091
1 | 7104 | 4 | 7.3362881 | 879.06 | 877.7627 | 0.01231701 | -0.2058022
1 | 7104 | 4 | 7.3420164 | 872.19 | 877.5337 | 0.01231701 | -0.2269299
1 | 7104 | 4 | 7.3493847 | 872.19 | 877.7077 | 0.01231701 | -0.2108766
1 | 7104 | 4 | 7.3568538 | 880.79 | 877.477 | 0.01231701 | -0.232158
1 | 7104 | 4 | 7.3645549 | 871.34 | 877.0767 | 0.01231701 | -0.2690929
1 | 7104 | 4 | 7.3722565 | 877.34 | 877.5077 | 0.01231701 | -0.2293287
1 | 7104 | 4 | 7.379862 | 867.93 | 877.5653 | 0.01231701 | -0.2240083
1 | 7104 | 4 | 7.3953374 | 880.79 | 877.8513 | 0.01231701 | -0.1976218
1 | 7104 | 4 | 7.4004208 | 879.92 | 878.251 | 0.01231701 | -0.1607484
1 | 7104 | 4 | 7.4069016 | 881.65 | 878.54 | 0.01231701 | -0.1340851
1 | 7104 | 4 | 7.4135236 | 872.19 | 878.8547 | 0.01231701 | -0.1050539
1 | 7104 | 4 | 7.416883 | 880.79 | 878.568 | 0.01231701 | -0.1315019
1 | 7104 | 4 | 7.4207235 | 880.79 | 878.568 | 0.01231701 | -0.1315019
1 | 7104 | 4 | 7.4243578 | 899.97 | 878.568 | 0.01231701 | -0.1315019
1 | 7104 | 4 | 7.4316393 | 880.79 | 879.0277 | 0.01231701 | -0.08909281
1 | 7104 | 4 | 7.4403028 | 872.19 | 879.2853 | 0.01231701 | -0.06532038
1 | 7104 | 4 | 7.44745 | 889.46 | 878.9993 | 0.01231701 | -0.09170686
1 | 7104 | 4 | 7.4545492 | 879.06 | 879.2283 | 0.01231701 | -0.07057922
1 | 7104 | 4 | 7.4635712 | 868.78 | 879.2283 | 0.01231701 | -0.07057922
1 | 7104 | 4 | 7.4692707 | 885.98 | 879.5173 | 0.01231701 | -0.04391596
1 | 7104 | 4 | 7.4764696 | 880.79 | 879.8897 | 0.01231701 | -0.00956433
1 | 7104 | 4 | 7.494575 | 879.92 | 879.947 | 0.01231701 | -0.004274733
1 | 7104 | 4 | 7.5004893 | 879.06 | 880.3757 | 0.01231701 | 0.03527423
1 | 7104 | 4 | 7.5086479 | 889.46 | 880.0607 | 0.01231701 | 0.006212202
1 | 7104 | 4 | 7.5148394 | 879.92 | 880.032 | 0.01231701 | 0.003567403
1 | 7104 | 4 | 7.5221463 | 872.19 | 879.9457 | 0.01231701 | -0.004397747
1 | 7104 | 4 | 7.5296203 | 879.06 | 880.3187 | 0.01231701 | 0.03001539
1 | 7104 | 4 | 7.546135 | 879.06 | 880.261 | 0.01231701 | 0.02469504
1 | 7104 | 4 | 7.5525508 | 885.98 | 880.146 | 0.01231701 | 0.01408509
1 | 7104 | 4 | 7.5598608 | 879.92 | 879.5067 | 0.01231701 | -0.04490007
1 | 7104 | 4 | 7.5667094 | 870.48 | 879.4203 | 0.01231701 | -0.05286522
1 | 7104 | 4 | 7.5732821 | 879.06 | 879.335 | 0.01231701 | -0.06073811
1 | 7104 | 4 | 7.5806874 | 872.19 | 878.5887 | 0.01231701 | -0.1295951
1 | 7104 | 4 | 7.596808 | 889.46 | 878.7613 | 0.01231701 | -0.1136648
1 | 7104 | 4 | 7.615484 | 882.51 | 879.1617 | 0.01231701 | -0.07672992
1 | 7104 | 4 | 7.6209408 | 879.06 | 878.645 | 0.01231701 | -0.1243978
1 | 7104 | 4 | 7.6262866 | 880.79 | 878.616 | 0.01231701 | -0.1270734
1 | 7104 | 4 | 7.6461612 | 871.34 | 878.616 | 0.01231701 | -0.1270734
1 | 7104 | 4 | 7.652754 | 879.06 | 878.5587 | 0.01231701 | -0.132363
1 | 7104 | 4 | 7.663376 | 879.06 | 878.1547 | 0.01231701 | -0.1696362
1 | 7104 | 4 | 7.6704104 | 883.38 | 878.0973 | 0.01231701 | -0.1749258
1 | 7104 | 4 | 7.6772522 | 879.06 | 878.269 | 0.01231701 | -0.1590877
1 | 7104 | 4 | 7.6846122 | 877.34 | 877.983 | 0.01231701 | -0.1854742
1 | 7104 | 4 | 7.7026145 | 880.79 | 877.983 | 0.01231701 | -0.1854742
1 | 7104 | 4 | 7.7121827 | 878.2 | 877.81 | 0.01231701 | -0.2014353
1 | 7104 | 4 | 7.7195747 | 869.63 | 877.81 | 0.01231701 | -0.2014353
1 | 7104 | 4 | 7.7240879 | 867.07 | 878.096 | 0.01231701 | -0.1750488
1 | 7104 | 4 | 7.7271872 | 884.24 | 878.096 | 0.01231701 | -0.1750488
1 | 7104 | 4 | 7.7327925 | 880.79 | 878.096 | 0.01231701 | -0.1750488
1 | 7104 | 4 | 7.7446616 | 870.48 | 877.4633 | 0.01231701 | -0.2334189
1 | 7104 | 4 | 7.7482298 | 879.92 | 877.377 | 0.01231701 | -0.241384
1 | 7104 | 4 | 7.753223 | 879.92 | 877.521 | 0.01231701 | -0.2280985
1 | 7104 | 4 | 7.7607872 | 877.34 | 877.752 | 0.01231701 | -0.2067864
1 | 7104 | 4 | 7.767615 | 877.34 | 878.0093 | 0.01231701 | -0.1830447
1 | 7104 | 4 | 7.7714271 | 878.2 | 878.182 | 0.01231701 | -0.1671144
1 | 7104 | 4 | 7.7742686 | 877.34 | 878.1247 | 0.01231701 | -0.172404
1 | 7104 | 4 | 7.7776375 | 870.48 | 878.1533 | 0.01231701 | -0.1697592
1 | 7104 | 4 | 7.7814306 | 879.06 | 877.9243 | 0.01231701 | -0.1908868
1 | 7104 | 4 | 7.7859544 | 880.79 | 877.6957 | 0.01231701 | -0.2119837
1 | 7104 | 4 | 7.8022662 | 879.92 | 877.6667 | 0.01231701 | -0.2146593
1 | 7104 | 4 | 7.8168935 | 879.06 | 877.897 | 0.01231701 | -0.1934086
1 | 7104 | 4 | 7.8297068 | 879.06 | 878.413 | 0.01231701 | -0.1458022
1 | 7104 | 4 | 7.837136 | 872.19 | 878.8703 | 0.01231701 | -0.1036085
1 | 7104 | 4 | 7.8529414 | 870.48 | 878.4973 | 0.01231701 | -0.1380216
1 | 7104 | 4 | 7.8647633 | 879.92 | 878.6123 | 0.01231701 | -0.1274116
1 | 7101 | 5 | 7.9121193 | 883.38 | 878.6123 | 0.01237002 | -0.1268656
1 | 7106 | 5 | 7.9364318 | 887.72 | 878.5263 | 0.01228166 | -0.1357355
1 | 7111 | 5 | 7.949849 | 879.06 | 878.4403 | 0.01219331 | -0.144734
1 | 7116 | 5 | 7.9512558 | 884.24 | 878.6127 | 0.01210495 | -0.1296124
1 | 7121 | 5 | 7.9527071 | 877.34 | 878.67 | 0.01201659 | -0.1251436
1 | 7126 | 5 | 7.9570633 | 884.24 | 878.8137 | 0.01192823 | -0.1123838
1 | 7131 | 5 | 7.9581409 | 872.19 | 878.986 | 0.01183988 | -0.09668222
1 | 7136 | 5 | 7.9593643 | 870.48 | 879.387 | 0.01175152 | -0.05863245
1 | 7141 | 5 | 7.9630352 | 879.92 | 879.7337 | 0.01166316 | -0.0253
1 | 7146 | 5 | 7.9690523 | 885.11 | 879.791 | 0.01157481 | -0.01986435
1 | 7151 | 5 | 7.970264 | 885.11 | 879.993 | 0.01148645 | -3.297719e-05
1 | 7156 | 5 | 7.9717178 | 880.79 | 879.764 | 0.01139809 | -0.02286418
1 | 7161 | 5 | 7.9726439 | 873.05 | 879.9947 | 0.01130973 | 0.0001339698
1 | 7166 | 5 | 7.9731976 | 884.24 | 880.3963 | 0.01122138 | 0.04081122
1 | 7171 | 5 | 7.973739 | 870.48 | 880.913 | 0.01113302 | 0.09387244
1 | 7176 | 5 | 7.9744364 | 877.34 | 880.9993 | 0.01104466 | 0.1035062
1 | 7181 | 5 | 7.9752285 | 877.34 | 880.9703 | 0.0109563 | 0.101333
1 | 7186 | 5 | 7.9762869 | 882.51 | 880.9123 | 0.01086795 | 0.09609231
1 | 7191 | 5 | 7.9823795 | 879.06 | 881.143 | 0.01077959 | 0.1211966
1 | 7196 | 5 | 7.9876706 | 882.51 | 880.9703 | 0.01069123 | 0.1038454
1 | 7201 | 5 | 7.9881243 | 882.51 | 881.0853 | 0.01060288 | 0.117036
1 | 7206 | 5 | 7.98868 | 882.51 | 881.3173 | 0.01051452 | 0.1430933
1 | 7211 | 5 | 7.9897482 | 889.46 | 881.719 | 0.01042616 | 0.1880845
1 | 7216 | 5 | 8.0050156 | 882.51 | 882.3517 | 0.0103378 | 0.2592373
1 | 7221 | 5 | 8.0080286 | 885.98 | 882.3807 | 0.01024945 | 0.2646874
1 | 7226 | 5 | 8.0097179 | 872.19 | 882.294 | 0.01016109 | 0.2572966
1 | 7231 | 5 | 8.010921 | 885.98 | 882.323 | 0.01007273 | 0.2628253
1 | 7236 | 5 | 8.0215328 | 884.24 | 882.3803 | 0.009984374 | 0.2716766
1 | 7241 | 5 | 8.02425 | 885.98 | 882.5807 | 0.009896017 | 0.2971068
1 | 7246 | 5 | 8.0248218 | 882.51 | 882.408 | 0.00980766 | 0.2797773
1 | 7251 | 5 | 8.0252606 | 882.51 | 882.809 | 0.009719302 | 0.3292053
1 | 7256 | 5 | 8.0507086 | 885.98 | 882.666 | 0.009630945 | 0.3153527
1 | 7261 | 5 | 8.0519058 | 885.98 | 882.896 | 0.009542588 | 0.345662
1 | 7266 | 5 | 8.0527569 | 879.06 | 883.1277 | 0.00945423 | 0.3767382
1 | 7271 | 5 | 8.0536957 | 880.79 | 883.5033 | 0.009365873 | 0.4258724
1 | 7276 | 5 | 8.0544563 | 891.2 | 883.793 | 0.009277516 | 0.4654086
1 | 7281 | 5 | 8.055196 | 884.24 | 884.0247 | 0.009189159 | 0.4985326
1 | 7286 | 5 | 8.0559978 | 889.46 | 884.3143 | 0.009100801 | 0.539542
1 | 7291 | 5 | 8.0646737 | 880.79 | 884.1983 | 0.009012444 | 0.5302053
1 | 7296 | 5 | 8.0653762 | 882.51 | 884.459 | 0.008924087 | 0.5686475
1 | 7301 | 5 | 8.0662057 | 885.98 | 884.575 | 0.008835729 | 0.5892529
1 | 7306 | 5 | 8.066909 | 882.51 | 885.1507 | 0.008747372 | 0.6699898
1 | 7311 | 5 | 8.0815427 | 879.06 | 885.0927 | 0.008659015 | 0.6692148
1 | 7316 | 5 | 8.0827855 | 879.06 | 885.035 | 0.008570657 | 0.668468
1 | 7321 | 5 | 8.0843855 | 882.51 | 885.384 | 0.0084823 | 0.7221867
1 | 7326 | 5 | 8.0855801 | 873.05 | 885.5867 | 0.008393943 | 0.7572256
1 | 7331 | 5 | 8.0924584 | 884.24 | 886.0223 | 0.008305586 | 0.8248893
1 | 7336 | 5 | 8.0982824 | 889.46 | 886.0238 | 0.008217228 | 0.8339609
1 | 7341 | 5 | 8.0994007 | 890.33 | 886.0254 | 0.008128871 | 0.8432443
1 | 7346 | 5 | 8.1092673 | 891.2 | 886.2833 | 0.008040514 | 0.8889707
1 | 7351 | 5 | 8.1105325 | 889.46 | 886.4946 | 0.007952156 | 0.9290406
1 | 7356 | 5 | 8.1115923 | 891.2 | 886.3064 | 0.007863799 | 0.9122809
1 | 7361 | 5 | 8.1249688 | 885.98 | 886.3925 | 0.007775442 | 0.9352311
1 | 7366 | 5 | 8.1264684 | 890.33 | 886.2591 | 0.007687085 | 0.9262651
1 | 7371 | 5 | 8.1272544 | 889.46 | 886.5077 | 0.007598727 | 0.9742127
1 | 7376 | 5 | 8.1279875 | 889.46 | 886.6981 | 0.00751037 | 1.014478
1 | 7381 | 5 | 8.1392984 | 884.24 | 886.734 | 0.007422013 | 1.032052
1 | 7386 | 5 | 8.1397418 | 882.51 | 886.9563 | 0.007333655 | 1.078935
1 | 7391 | 5 | 8.1401628 | 896.45 | 887.395 | 0.007245298 | 1.160898
1 | 7396 | 5 | 8.1406082 | 888.59 | 887.8853 | 0.007156941 | 1.253078
1 | 7401 | 5 | 8.1582616 | 895.58 | 888.22125 | 0.007068583 | 1.322751

## Specimen_Info
Attribute | Value
Specimen Name | r1
Infill | Aligned Rectilinear (r)
Length | 5 cm
Thickness (mm) | 2
Width (cm) | 1
Test Number | (Test 1 of 5)