## Test_Data
Cycle | Position | Resistance | Time | Average_Resistance | Strain | Gauge_Factor
1 | 241 | -1 | 0.0535561 | -1 | 0
1 | 242 | -1 | 0.1083687 | -1 | 4.417865e-06
1 | 243 | -1 | 0.1654374 | -1 | 8.835729e-06
1 | 244 | -1 | 0.2097446 | -1 | 1.325359e-05
1 | 245 | -1 | 0.2734867 | -1 | 1.767146e-05
1 | 246 | -1 | 0.3263449 | -1 | 2.208932e-05
1 | 247 | -1 | 0.3728853 | -1 | 2.650719e-05
1 | 248 | -1 | 0.4154031 | -1 | 3.092505e-05
1 | 249 | -1 | 0.4549262 | -1 | 3.534292e-05
1 | 250 | -1 | 0.4984376 | -1 | 3.976078e-05
1 | 251 | -1 | 0.5456079 | -1 | 4.417865e-05
1 | 252 | -1 | 0.5936855 | -1 | 4.859651e-05
1 | 253 | -1 | 0.6381092 | -1 | 5.301438e-05
1 | 254 | -1 | 0.6759056 | -1 | 5.743224e-05
1 | 255 | -1 | 0.7098849 | -1 | 6.185011e-05
1 | 256 | -1 | 0.7493591 | -1 | 6.626797e-05
1 | 257 | -1 | 0.7975649 | -1 | 7.068583e-05
1 | 258 | -1 | 0.838479 | -1 | 7.51037e-05
1 | 259 | -1 | 0.8953933 | -1 | 7.952156e-05
1 | 260 | -1 | 0.9547953 | -1 | 8.393943e-05
1 | 261 | -1 | 1.0055258 | -1 | 8.835729e-05
1 | 262 | -1 | 1.0479278 | -1 | 9.277516e-05
1 | 263 | -1 | 1.0902129 | -1 | 9.719302e-05
1 | 264 | -1 | 1.1522973 | -1 | 0.0001016109 | 0
1 | 265 | -1 | 1.1963015 | -1 | 0.0001060288 | 0
1 | 266 | -1 | 1.243211 | -1 | 0.0001104466 | 0
1 | 267 | -1 | 1.2908913 | -1 | 0.0001148645 | 0
1 | 268 | -1 | 1.3382116 | -1 | 0.0001192823 | 0
1 | 269 | -1 | 1.3796798 | -1 | 0.0001237002 | 0
1 | 270 | -1 | 1.4267152 | -1 | 0.0001281181 | 0
1 | 271 | -1 | 1.4785207 | -1 | 0.0001325359 | 0
1 | 272 | -1 | 1.5262501 | -1 | 0.0001369538 | 0
1 | 273 | -1 | 1.5625214 | -1 | 0.0001413717 | 0
1 | 274 | -1 | 1.6016442 | -1 | 0.0001457895 | 0
1 | 275 | -1 | 1.6509886 | -1 | 0.0001502074 | 0
1 | 276 | -1 | 1.6886198 | -1 | 0.0001546253 | 0
1 | 277 | -1 | 1.7274426 | -1 | 0.0001590431 | 0
1 | 278 | -1 | 1.7587534 | -1 | 0.000163461 | 0
1 | 279 | -1 | 1.8119164 | -1 | 0.0001678789 | 0
1 | 280 | -1 | 1.8568622 | -1 | 0.0001722967 | 0
1 | 281 | -1 | 1.9032453 | -1 | 0.0001767146 | 0
1 | 282 | -1 | 1.9509008 | -1 | 0.0001811325 | 0
1 | 283 | -1 | 2.0131114 | -1 | 0.0001855503 | 0
1 | 284 | -1 | 2.0589389 | -1 | 0.0001899682 | 0
1 | 285 | -1 | 2.098877 | -1 | 0.000194386 | 0
1 | 286 | -1 | 2.1548717 | -1 | 0.0001988039 | 0
1 | 287 | -1 | 2.199803 | -1 | 0.0002032218 | 0
1 | 288 | -1 | 2.2476622 | -1 | 0.0002076396 | 0
1 | 289 | -1 | 2.2953199 | -1 | 0.0002120575 | 0
1 | 290 | -1 | 2.3571694 | -1 | 0.0002164754 | 0
1 | 291 | -1 | 2.3944799 | -1 | 0.0002208932 | 0
1 | 292 | -1 | 2.4485449 | -1 | 0.0002253111 | 0
1 | 293 | -1 | 2.495706 | -1 | 0.000229729 | 0
1 | 294 | -1 | 2.543198 | -1 | 0.0002341468 | 0
1 | 295 | -1 | 2.5872404 | -1 | 0.0002385647 | 0
1 | 296 | -1 | 2.637146 | -1 | 0.0002429826 | 0
1 | 297 | -1 | 2.6815984 | -1 | 0.0002474004 | 0
1 | 298 | -1 | 2.7188902 | -1 | 0.0002518183 | 0
1 | 299 | -1 | 2.7609448 | -1 | 0.0002562362 | 0
1 | 300 | -1 | 2.8073745 | -1 | 0.000260654 | 0
1 | 300 | -1 | 2.8484332 | -1 | 0.000260654 | 0
1 | 300 | -1 | 2.8551039 | -1 | 0.000260654 | 0
1 | 300 | -1 | 2.8639872 | -1 | 0.000260654 | 0
1 | 300 | -1 | 2.8710737 | -1 | 0.000260654 | 0
1 | 300 | -1 | 2.8876837 | -1 | 0.000260654 | 0
1 | 300 | -1 | 2.8946749 | -1 | 0.000260654 | 0
1 | 300 | -1 | 2.9018158 | -1 | 0.000260654 | 0
1 | 300 | -1 | 2.9147242 | -1 | 0.000260654 | 0
1 | 300 | -1 | 2.9203722 | -1 | 0.000260654 | 0
1 | 300 | -1 | 2.9333072 | -1 | 0.000260654 | 0
1 | 300 | -1 | 2.9368384 | -1 | 0.000260654 | 0
1 | 300 | -1 | 2.9468362 | -1 | 0.000260654 | 0
1 | 300 | -1 | 2.9738222 | -1 | 0.000260654 | 0
1 | 300 | -1 | 2.979846 | -1 | 0.000260654 | 0
1 | 300 | -1 | 2.9831186 | -1 | 0.000260654 | 0
1 | 300 | -1 | 2.9912668 | -1 | 0.000260654 | 0
1 | 300 | -1 | 2.9955762 | -1 | 0.000260654 | 0
1 | 300 | -1 | 3.0114293 | -1 | 0.000260654 | 0
1 | 300 | -1 | 3.0148266 | -1 | 0.000260654 | 0
1 | 300 | -1 | 3.0260473 | -1 | 0.000260654 | 0
1 | 300 | -1 | 3.0433426 | -1 | 0.000260654 | 0
1 | 300 | -1 | 3.0515651 | -1 | 0.000260654 | 0
1 | 300 | -1 | 3.0756337 | -1 | 0.000260654 | 0
1 | 300 | -1 | 3.0902627 | -1 | 0.000260654 | 0
1 | 300 | -1 | 3.0940956 | -1 | 0.000260654 | 0
1 | 300 | -1 | 3.1050786 | -1 | 0.000260654 | 0
1 | 300 | -1 | 3.1117344 | -1 | 0.000260654 | 0
1 | 300 | -1 | 3.1210025 | -1 | 0.000260654 | 0
1 | 300 | -1 | 3.1307205 | -1 | 0.000260654 | 0
1 | 300 | -1 | 3.1352129 | -1 | 0.000260654 | 0
1 | 300 | -1 | 3.1512147 | -1 | 0.000260654 | 0
1 | 300 | -1 | 3.1654355 | -1 | 0.000260654 | 0
1 | 300 | -1 | 3.1926973 | -1 | 0.000260654 | 0
1 | 300 | -1 | 3.1992637 | -1 | 0.000260654 | 0
1 | 300 | -1 | 3.2044656 | -1 | 0.000260654 | 0
1 | 300 | -1 | 3.2156535 | -1 | 0.000260654 | 0
1 | 300 | -1 | 3.2310261 | -1 | 0.000260654 | 0
1 | 300 | -1 | 3.2347035 | -1 | 0.000260654 | 0
1 | 300 | -1 | 3.2475681 | -1 | 0.000260654 | 0
1 | 300 | -1 | 3.2612395 | -1 | 0.000260654 | 0
1 | 300 | -1 | 3.2653716 | -1 | 0.000260654 | 0
1 | 300 | -1 | 3.2779176 | -1 | 0.000260654 | 0
1 | 300 | -1 | 3.3083411 | -1 | 0.000260654 | 0
1 | 300 | -1 | 3.315622 | -1 | 0.000260654 | 0
1 | 300 | -1 | 3.3226308 | -1 | 0.000260654 | 0
1 | 300 | -1 | 3.3404799 | -1 | 0.000260654 | 0
1 | 300 | -1 | 3.3463162 | -1 | 0.000260654 | 0
1 | 300 | -1 | 3.3581109 | -1 | 0.000260654 | 0
1 | 300 | -1 | 3.3660704 | -1 | 0.000260654 | 0
1 | 300 | -1 | 3.3737289 | -1 | 0.000260654 | 0
1 | 300 | -1 | 3.3894646 | -1 | 0.000260654 | 0
1 | 300 | -1 | 3.4217762 | -1 | 0.000260654 | 0
1 | 300 | -1 | 3.4262762 | -1 | 0.000260654 | 0
1 | 300 | -1 | 3.4370066 | -1 | 0.000260654 | 0
1 | 300 | -1 | 3.4449341 | -1 | 0.000260654 | 0
1 | 300 | -1 | 3.4529675 | -1 | 0.000260654 | 0
1 | 300 | -1 | 3.456804 | -1 | 0.000260654 | 0
1 | 300 | -1 | 3.4661126 | -1 | 0.000260654 | 0
1 | 300 | -1 | 3.4851487 | -1 | 0.000260654 | 0
1 | 300 | -1 | 3.4899599 | -1 | 0.000260654 | 0
1 | 300 | -1 | 3.5170502 | -1 | 0.000260654 | 0
1 | 300 | -1 | 3.5234495 | -1 | 0.000260654 | 0
1 | 300 | -1 | 3.5306547 | -1 | 0.000260654 | 0
1 | 300 | -1 | 3.5479552 | -1 | 0.000260654 | 0
1 | 300 | -1 | 3.5635584 | -1 | 0.000260654 | 0
1 | 300 | -1 | 3.5762171 | -1 | 0.000260654 | 0
1 | 300 | -1 | 3.5954252 | -1 | 0.000260654 | 0
1 | 300 | -1 | 3.6163337 | -1 | 0.000260654 | 0
1 | 300 | -1 | 3.6265499 | -1 | 0.000260654 | 0
1 | 300 | -1 | 3.6347828 | -1 | 0.000260654 | 0
1 | 300 | -1 | 3.6426113 | -1 | 0.000260654 | 0
1 | 300 | -1 | 3.654192 | -1 | 0.000260654 | 0
1 | 300 | -1 | 3.6579804 | -1 | 0.000260654 | 0
1 | 300 | -1 | 3.6669855 | -1 | 0.000260654 | 0
1 | 300 | -1 | 3.6726553 | -1 | 0.000260654 | 0
1 | 300 | -1 | 3.6809706 | -1 | 0.000260654 | 0
1 | 300 | -1 | 3.6886543 | -1 | 0.000260654 | 0
1 | 300 | -1 | 3.7041905 | -1 | 0.000260654 | 0
1 | 300 | -1 | 3.7324465 | -1 | 0.000260654 | 0
1 | 300 | -1 | 3.7390254 | -1 | 0.000260654 | 0
1 | 300 | -1 | 3.7467545 | -1 | 0.000260654 | 0
1 | 300 | -1 | 3.7520138 | -1 | 0.000260654 | 0
1 | 300 | -1 | 3.7674688 | -1 | 0.000260654 | 0
1 | 300 | -1 | 3.7827197 | -1 | 0.000260654 | 0
1 | 300 | -1 | 3.7987148 | -1 | 0.000260654 | 0
1 | 300 | -1 | 3.8122527 | -1 | 0.000260654 | 0
1 | 300 | -1 | 3.8372898 | -1 | 0.000260654 | 0
1 | 300 | -1 | 3.842153 | -1 | 0.000260654 | 0
1 | 300 | -1 | 3.8469392 | -1 | 0.000260654 | 0
1 | 300 | -1 | 3.8602126 | -1 | 0.000260654 | 0
1 | 300 | -1 | 3.8641185 | -1 | 0.000260654 | 0
1 | 300 | -1 | 3.8762535 | -1 | 0.000260654 | 0
1 | 300 | -1 | 3.8910395 | -1 | 0.000260654 | 0
1 | 300 | -1 | 3.9073488 | -1 | 0.000260654 | 0
1 | 300 | -1 | 3.917157 | -1 | 0.000260654 | 0
1 | 300 | -1 | 3.9472931 | -1 | 0.000260654 | 0
1 | 300 | -1 | 3.954366 | -1 | 0.000260654 | 0
1 | 300 | -1 | 3.9687877 | -1 | 0.000260654 | 0
1 | 300 | -1 | 3.9737517 | -1 | 0.000260654 | 0
1 | 300 | -1 | 3.9868867 | -1 | 0.000260654 | 0
1 | 300 | -1 | 3.9902516 | -1 | 0.000260654 | 0
1 | 300 | -1 | 4.0013714 | -1 | 0.000260654 | 0
1 | 300 | -1 | 4.0143749 | -1 | 0.000260654 | 0
1 | 300 | -1 | 4.0186827 | -1 | 0.000260654 | 0
1 | 300 | -1 | 4.0433423 | -1 | 0.000260654 | 0
1 | 300 | -1 | 4.0490808 | -1 | 0.000260654 | 0
1 | 300 | -1 | 4.0588323 | -1 | 0.000260654 | 0
1 | 300 | -1 | 4.0648829 | -1 | 0.000260654 | 0
1 | 300 | -1 | 4.0807349 | -1 | 0.000260654 | 0
1 | 300 | -1 | 4.0968736 | -1 | 0.000260654 | 0
1 | 300 | -1 | 4.1120778 | -1 | 0.000260654 | 0
1 | 300 | -1 | 4.1175503 | -1 | 0.000260654 | 0
1 | 300 | -1 | 4.1265942 | -1 | 0.000260654 | 0
1 | 300 | -1 | 4.1529175 | -1 | 0.000260654 | 0
1 | 300 | -1 | 4.156605 | -1 | 0.000260654 | 0
1 | 300 | -1 | 4.1616691 | -1 | 0.000260654 | 0
1 | 300 | -1 | 4.1646689 | -1 | 0.000260654 | 0
1 | 300 | -1 | 4.1738792 | -1 | 0.000260654 | 0
1 | 300 | -1 | 4.1822871 | -1 | 0.000260654 | 0
1 | 300 | -1 | 4.1891862 | -1 | 0.000260654 | 0
1 | 300 | -1 | 4.2057501 | -1 | 0.000260654 | 0
1 | 300 | -1 | 4.217977 | -1 | 0.000260654 | 0
1 | 300 | -1 | 4.2257029 | -1 | 0.000260654 | 0
1 | 300 | -1 | 4.2371628 | -1 | 0.000260654 | 0
1 | 300 | -1 | 4.2659753 | -1 | 0.000260654 | 0
1 | 300 | -1 | 4.2732733 | -1 | 0.000260654 | 0
1 | 300 | -1 | 4.2801158 | -1 | 0.000260654 | 0
1 | 300 | -1 | 4.2995095 | -1 | 0.000260654 | 0
1 | 300 | -1 | 4.309917 | -1 | 0.000260654 | 0
1 | 300 | -1 | 4.3152068 | -1 | 0.000260654 | 0
1 | 300 | -1 | 4.3183913 | -1 | 0.000260654 | 0
1 | 300 | -1 | 4.3306714 | -1 | 0.000260654 | 0
1 | 300 | -1 | 4.3460817 | -1 | 0.000260654 | 0
1 | 300 | -1 | 4.3717285 | -1 | 0.000260654 | 0
1 | 300 | -1 | 4.3779776 | -1 | 0.000260654 | 0
1 | 300 | -1 | 4.3844712 | -1 | 0.000260654 | 0
1 | 300 | -1 | 4.3936065 | -1 | 0.000260654 | 0
1 | 300 | -1 | 4.4093839 | -1 | 0.000260654 | 0
1 | 300 | -1 | 4.4189489 | -1 | 0.000260654 | 0
1 | 300 | -1 | 4.4239226 | -1 | 0.000260654 | 0
1 | 300 | -1 | 4.4413522 | -1 | 0.000260654 | 0
1 | 300 | -1 | 4.4571869 | -1 | 0.000260654 | 0
1 | 300 | -1 | 4.4896836 | -1 | 0.000260654 | 0
1 | 300 | -1 | 4.5022004 | -1 | 0.000260654 | 0
1 | 300 | -1 | 4.5190893 | -1 | 0.000260654 | 0
1 | 300 | -1 | 4.5363578 | -1 | 0.000260654 | 0
1 | 300 | -1 | 4.5459768 | -1 | 0.000260654 | 0
1 | 300 | -1 | 4.5523862 | -1 | 0.000260654 | 0
1 | 300 | -1 | 4.5680749 | -1 | 0.000260654 | 0
1 | 300 | -1 | 4.592441 | -1 | 0.000260654 | 0
1 | 300 | -1 | 4.6005478 | -1 | 0.000260654 | 0
1 | 300 | -1 | 4.6131747 | -1 | 0.000260654 | 0
1 | 300 | -1 | 4.6192554 | -1 | 0.000260654 | 0
1 | 300 | -1 | 4.6308357 | -1 | 0.000260654 | 0
1 | 300 | -1 | 4.6469364 | -1 | 0.000260654 | 0
1 | 300 | -1 | 4.6629857 | -1 | 0.000260654 | 0
1 | 300 | -1 | 4.6697662 | -1 | 0.000260654 | 0
1 | 300 | -1 | 4.69561 | -1 | 0.000260654 | 0
1 | 300 | -1 | 4.7097585 | -1 | 0.000260654 | 0
1 | 300 | -1 | 4.719209 | -1 | 0.000260654 | 0
1 | 300 | -1 | 4.7264855 | -1 | 0.000260654 | 0
1 | 300 | -1 | 4.7305361 | -1 | 0.000260654 | 0
1 | 300 | -1 | 4.7422392 | -1 | 0.000260654 | 0
1 | 300 | -1 | 4.7458228 | -1 | 0.000260654 | 0
1 | 300 | -1 | 4.7556712 | -1 | 0.000260654 | 0
1 | 300 | -1 | 4.7628337 | -1 | 0.000260654 | 0
1 | 300 | -1 | 4.7737721 | -1 | 0.000260654 | 0
1 | 300 | -1 | 4.8054979 | -1 | 0.000260654 | 0
1 | 300 | -1 | 4.8147401 | -1 | 0.000260654 | 0
1 | 300 | -1 | 4.8196083 | -1 | 0.000260654 | 0
1 | 300 | -1 | 4.8345941 | -1 | 0.000260654 | 0
1 | 300 | -1 | 4.8518754 | -1 | 0.000260654 | 0
1 | 300 | -1 | 4.8600812 | -1 | 0.000260654 | 0
1 | 300 | -1 | 4.8668975 | -1 | 0.000260654 | 0
1 | 300 | -1 | 4.8719742 | -1 | 0.000260654 | 0
1 | 300 | -1 | 4.8829496 | -1 | 0.000260654 | 0
1 | 300 | -1 | 4.9101817 | -1 | 0.000260654 | 0
1 | 300 | -1 | 4.9153116 | -1 | 0.000260654 | 0
1 | 300 | -1 | 4.9199892 | -1 | 0.000260654 | 0
1 | 300 | -1 | 4.925692 | -1 | 0.000260654 | 0
1 | 300 | -1 | 4.9309576 | -1 | 0.000260654 | 0
1 | 300 | -1 | 4.9384847 | -1 | 0.000260654 | 0
1 | 300 | -1 | 4.9466924 | -1 | 0.000260654 | 0
1 | 300 | -1 | 4.9628415 | -1 | 0.000260654 | 0
1 | 300 | -1 | 4.9787731 | -1 | 0.000260654 | 0
1 | 300 | -1 | 4.9825121 | -1 | 0.000260654 | 0
1 | 300 | -1 | 4.9948021 | -1 | 0.000260654 | 0
1 | 300 | -1 | 5.0181604 | -1 | 0.000260654 | 0
1 | 300 | -1 | 5.0259269 | -1 | 0.000260654 | 0
1 | 300 | -1 | 5.029607 | -1 | 0.000260654 | 0
1 | 300 | -1 | 5.0409723 | -1 | 0.000260654 | 0
1 | 300 | -1 | 5.0572807 | -1 | 0.000260654 | 0
1 | 300 | -1 | 5.0668629 | -1 | 0.000260654 | 0
1 | 300 | -1 | 5.0731198 | -1 | 0.000260654 | 0
1 | 300 | -1 | 5.0892186 | -1 | 0.000260654 | 0
1 | 300 | -1 | 5.0970659 | -1 | 0.000260654 | 0
1 | 300 | -1 | 5.1265724 | -1 | 0.000260654 | 0
1 | 300 | -1 | 5.1361434 | -1 | 0.000260654 | 0
1 | 300 | -1 | 5.1488508 | -1 | 0.000260654 | 0
1 | 300 | -1 | 5.1676113 | -1 | 0.000260654 | 0
1 | 300 | -1 | 5.1753305 | -1 | 0.000260654 | 0
1 | 300 | -1 | 5.1835671 | -1 | 0.000260654 | 0
1 | 300 | -1 | 5.1992679 | -1 | 0.000260654 | 0
1 | 300 | -1 | 5.2229917 | -1 | 0.000260654 | 0
1 | 300 | -1 | 5.2301792 | -1 | 0.000260654 | 0
1 | 300 | -1 | 5.2349029 | -1 | 0.000260654 | 0
1 | 300 | -1 | 5.244717 | -1 | 0.000260654 | 0
1 | 300 | -1 | 5.2497116 | -1 | 0.000260654 | 0
1 | 300 | -1 | 5.2620856 | -1 | 0.000260654 | 0
1 | 300 | -1 | 5.2737176 | -1 | 0.000260654 | 0
1 | 300 | -1 | 5.2778923 | -1 | 0.000260654 | 0
1 | 300 | -1 | 5.2941774 | -1 | 0.000260654 | 0
1 | 300 | -1 | 5.3055809 | -1 | 0.000260654 | 0
1 | 300 | -1 | 5.3325138 | -1 | 0.000260654 | 0
1 | 300 | -1 | 5.3409398 | -1 | 0.000260654 | 0
1 | 300 | -1 | 5.3563839 | -1 | 0.000260654 | 0
1 | 300 | -1 | 5.3677798 | -1 | 0.000260654 | 0
1 | 300 | -1 | 5.3718935 | -1 | 0.000260654 | 0
1 | 300 | -1 | 5.3846219 | -1 | 0.000260654 | 0
1 | 300 | -1 | 5.4031134 | -1 | 0.000260654 | 0
1 | 300 | -1 | 5.4110552 | -1 | 0.000260654 | 0
1 | 300 | -1 | 5.4456701 | -1 | 0.000260654 | 0
1 | 300 | -1 | 5.4529993 | -1 | 0.000260654 | 0
1 | 300 | -1 | 5.4631435 | -1 | 0.000260654 | 0
1 | 300 | -1 | 5.4744116 | -1 | 0.000260654 | 0
1 | 300 | -1 | 5.481968 | -1 | 0.000260654 | 0
1 | 300 | -1 | 5.4962455 | -1 | 0.000260654 | 0
1 | 300 | -1 | 5.5114924 | -1 | 0.000260654 | 0
1 | 300 | -1 | 5.5292513 | -1 | 0.000260654 | 0
1 | 300 | -1 | 5.5360776 | -1 | 0.000260654 | 0
1 | 300 | -1 | 5.5434982 | -1 | 0.000260654 | 0
1 | 300 | -1 | 5.5500839 | -1 | 0.000260654 | 0
1 | 300 | -1 | 5.5584843 | -1 | 0.000260654 | 0
1 | 300 | -1 | 5.5680851 | -1 | 0.000260654 | 0
1 | 300 | -1 | 5.5744245 | -1 | 0.000260654 | 0
1 | 300 | -1 | 5.5903899 | -1 | 0.000260654 | 0
1 | 300 | -1 | 5.6058713 | -1 | 0.000260654 | 0
1 | 300 | -1 | 5.6202202 | -1 | 0.000260654 | 0
1 | 300 | -1 | 5.6461822 | -1 | 0.000260654 | 0
1 | 300 | -1 | 5.6523948 | -1 | 0.000260654 | 0
1 | 300 | -1 | 5.6601434 | -1 | 0.000260654 | 0
1 | 300 | -1 | 5.6683737 | -1 | 0.000260654 | 0
1 | 300 | -1 | 5.6751556 | -1 | 0.000260654 | 0
1 | 300 | -1 | 5.6843969 | -1 | 0.000260654 | 0
1 | 300 | -1 | 5.6945909 | -1 | 0.000260654 | 0
1 | 300 | -1 | 5.7001154 | -1 | 0.000260654 | 0
1 | 300 | -1 | 5.7154597 | -1 | 0.000260654 | 0
1 | 300 | -1 | 5.7205904 | -1 | 0.000260654 | 0
1 | 300 | -1 | 5.7438256 | -1 | 0.000260654 | 0
1 | 300 | -1 | 5.7477472 | -1 | 0.000260654 | 0
1 | 300 | -1 | 5.753805 | -1 | 0.000260654 | 0
1 | 300 | -1 | 5.7630429 | -1 | 0.000260654 | 0
1 | 300 | -1 | 5.7677528 | -1 | 0.000260654 | 0
1 | 300 | -1 | 5.7777016 | -1 | 0.000260654 | 0
1 | 300 | -1 | 5.7816484 | -1 | 0.000260654 | 0
1 | 300 | -1 | 5.7944503 | -1 | 0.000260654 | 0
1 | 300 | -1 | 5.804363 | -1 | 0.000260654 | 0
1 | 300 | -1 | 5.8102258 | -1 | 0.000260654 | 0
1 | 300 | -1 | 5.8161329 | -1 | 0.000260654 | 0
1 | 300 | -1 | 5.8196546 | -1 | 0.000260654 | 0
1 | 300 | -1 | 5.8260649 | -1 | 0.000260654 | 0
1 | 299 | -1 | 5.8941615 | -1 | 0.0002562362 | 0
1 | 298 | -1 | 5.9359759 | -1 | 0.0002518183 | 0
1 | 297 | -1 | 5.9839188 | -1 | 0.0002474004 | 0
1 | 296 | -1 | 6.0277534 | -1 | 0.0002429826 | 0
1 | 295 | -1 | 6.0775836 | -1 | 0.0002385647 | 0
1 | 294 | -1 | 6.1416296 | -1 | 0.0002341468 | 0
1 | 293 | -1 | 6.1882901 | -1 | 0.000229729 | 0
1 | 292 | -1 | 6.2379323 | -1 | 0.0002253111 | 0
1 | 291 | -1 | 6.2848674 | -1 | 0.0002208932 | 0
1 | 290 | -1 | 6.3272494 | -1 | 0.0002164754 | 0
1 | 289 | -1 | 6.3683889 | -1 | 0.0002120575 | 0
1 | 288 | -1 | 6.4222315 | -1 | 0.0002076396 | 0
1 | 287 | -1 | 6.4776919 | -1 | 0.0002032218 | 0
1 | 286 | -1 | 6.5221584 | -1 | 0.0001988039 | 0
1 | 285 | -1 | 6.566713 | -1 | 0.000194386 | 0
1 | 284 | -1 | 6.6109158 | -1 | 0.0001899682 | 0
1 | 283 | -1 | 6.6598467 | -1 | 0.0001855503 | 0
1 | 282 | -1 | 6.7078382 | -1 | 0.0001811325 | 0
1 | 281 | -1 | 6.7498438 | -1 | 0.0001767146 | 0
1 | 280 | -1 | 6.8006437 | -1 | 0.0001722967 | 0
1 | 279 | -1 | 6.8645078 | -1 | 0.0001678789 | 0
1 | 278 | -1 | 6.9123374 | -1 | 0.000163461 | 0
1 | 277 | -1 | 6.9757442 | -1 | 0.0001590431 | 0
1 | 276 | -1 | 7.0202663 | -1 | 0.0001546253 | 0
1 | 275 | -1 | 7.0627289 | -1 | 0.0001502074 | 0
1 | 274 | -1 | 7.1010163 | -1 | 0.0001457895 | 0
1 | 273 | -1 | 7.1488222 | -1 | 0.0001413717 | 0
1 | 272 | -1 | 7.1960238 | -1 | 0.0001369538 | 0
1 | 271 | -1 | 7.259878 | -1 | 0.0001325359 | 0
1 | 270 | -1 | 7.3077852 | -1 | 0.0001281181 | 0
1 | 269 | -1 | 7.3506871 | -1 | 0.0001237002 | 0
1 | 268 | -1 | 7.4016056 | -1 | 0.0001192823 | 0
1 | 267 | -1 | 7.4489805 | -1 | 0.0001148645 | 0
1 | 266 | -1 | 7.4918872 | -1 | 0.0001104466 | 0
1 | 265 | -1 | 7.5328185 | -1 | 0.0001060288 | 0
1 | 264 | -1 | 7.5873066 | -1 | 0.0001016109 | 0
1 | 263 | -1 | 7.6313084 | -1 | 9.719302e-05
1 | 262 | -1 | 7.6801994 | -1 | 9.277516e-05
1 | 261 | -1 | 7.7253873 | -1 | 8.835729e-05
1 | 260 | -1 | 7.7671506 | -1 | 8.393943e-05
1 | 259 | -1 | 7.809619 | -1 | 7.952156e-05
1 | 258 | -1 | 7.8698705 | -1 | 7.51037e-05
1 | 257 | -1 | 7.9152876 | -1 | 7.068583e-05
1 | 256 | -1 | 7.9784634 | -1 | 6.626797e-05
1 | 255 | -1 | 8.0182728 | -1 | 6.185011e-05
1 | 254 | -1 | 8.057514 | -1 | 5.743224e-05
1 | 253 | -1 | 8.1109647 | -1 | 5.301438e-05
1 | 252 | -1 | 8.1640268 | -1 | 4.859651e-05
1 | 251 | -1 | 8.2138623 | -1 | 4.417865e-05
1 | 250 | -1 | 8.2610234 | -1 | 3.976078e-05
1 | 249 | -1 | 8.3188797 | -1 | 3.534292e-05
1 | 248 | -1 | 8.3710178 | -1 | 3.092505e-05
1 | 247 | -1 | 8.4182751 | -1 | 2.650719e-05
1 | 246 | -1 | 8.4656193 | -1 | 2.208932e-05
1 | 245 | -1 | 8.513704 | -1 | 1.767146e-05
1 | 244 | -1 | 8.5601877 | -1 | 1.325359e-05
1 | 243 | -1 | 8.6083278 | -1 | 8.835729e-06
1 | 242 | -1 | 8.6552852 | -1 | 4.417865e-06
1 | 241 | -1 | 8.6970644 | -1 | 0
1 | 240 | -1 | 8.7402541 | -1 | 4.417865e-06
1 | 239 | -1 | 8.7842635 | -1 | 8.835729e-06
1 | 238 | -1 | 8.8299651 | -1 | 1.325359e-05
1 | 237 | -1 | 8.8864252 | -1 | 1.767146e-05
1 | 236 | -1 | 8.9341149 | -1 | 2.208932e-05
1 | 235 | -1 | 8.9761177 | -1 | 2.650719e-05
1 | 234 | -1 | 9.0290104 | -1 | 3.092505e-05
1 | 233 | -1 | 9.0892793 | -1 | 3.534292e-05
1 | 232 | -1 | 9.138769 | -1 | 3.976078e-05
1 | 231 | -1 | 9.1824809 | -1 | 4.417865e-05
1 | 230 | -1 | 9.2291235 | -1 | 4.859651e-05
1 | 229 | -1 | 9.273178 | -1 | 5.301438e-05
1 | 228 | -1 | 9.3124291 | -1 | 5.743224e-05
1 | 227 | -1 | 9.3478642 | -1 | 6.185011e-05
1 | 226 | -1 | 9.4045724 | -1 | 6.626797e-05
1 | 225 | -1 | 9.4487502 | -1 | 7.068583e-05
1 | 224 | -1 | 9.4978428 | -1 | 7.51037e-05
1 | 223 | -1 | 9.5477967 | -1 | 7.952156e-05
1 | 222 | -1 | 9.5998495 | -1 | 8.393943e-05
1 | 221 | -1 | 9.6584273 | -1 | 8.835729e-05
1 | 220 | -1 | 9.6980466 | -1 | 9.277516e-05
1 | 219 | -1 | 9.7381615 | -1 | 9.719302e-05
1 | 218 | -1 | 9.8007932 | -1 | 0.0001016109 | 0
1 | 217 | -1 | 9.8477287 | -1 | 0.0001060288 | 0
1 | 216 | -1 | 9.8923696 | -1 | 0.0001104466 | 0
1 | 215 | -1 | 9.9338251 | -1 | 0.0001148645 | 0
1 | 214 | -1 | 9.9902345 | -1 | 0.0001192823 | 0
1 | 213 | -1 | 10.0305439 | -1 | 0.0001237002 | 0
1 | 212 | -1 | 10.0772937 | -1 | 0.0001281181 | 0
1 | 211 | -1 | 10.1294742 | -1 | 0.0001325359 | 0
1 | 210 | -1 | 10.1804421 | -1 | 0.0001369538 | 0
1 | 209 | -1 | 10.231506 | -1 | 0.0001413717 | 0
1 | 208 | -1 | 10.2868664 | -1 | 0.0001457895 | 0
1 | 207 | -1 | 10.3348232 | -1 | 0.0001502074 | 0
1 | 206 | -1 | 10.3784281 | -1 | 0.0001546253 | 0
1 | 205 | -1 | 10.4313055 | -1 | 0.0001590431 | 0
1 | 204 | -1 | 10.4790478 | -1 | 0.000163461 | 0
1 | 203 | -1 | 10.5323904 | -1 | 0.0001678789 | 0
1 | 202 | -1 | 10.5903721 | -1 | 0.0001722967 | 0
1 | 201 | -1 | 10.6323163 | -1 | 0.0001767146 | 0
1 | 200 | -1 | 10.6805684 | -1 | 0.0001811325 | 0
1 | 199 | -1 | 10.7244746 | -1 | 0.0001855503 | 0
1 | 198 | -1 | 10.7796594 | -1 | 0.0001899682 | 0
1 | 197 | -1 | 10.8193724 | -1 | 0.000194386 | 0
1 | 196 | -1 | 10.8619197 | -1 | 0.0001988039 | 0
1 | 195 | -1 | 10.9053598 | -1 | 0.0002032218 | 0
1 | 194 | -1 | 10.9530842 | -1 | 0.0002076396 | 0
1 | 193 | -1 | 10.9996494 | -1 | 0.0002120575 | 0
1 | 192 | -1 | 11.0362934 | -1 | 0.0002164754 | 0
1 | 191 | -1 | 11.0786897 | -1 | 0.0002208932 | 0
1 | 190 | -1 | 11.1140555 | -1 | 0.0002253111 | 0
1 | 189 | -1 | 11.1538535 | -1 | 0.000229729 | 0
1 | 188 | -1 | 11.204282 | -1 | 0.0002341468 | 0
1 | 187 | -1 | 11.2454233 | -1 | 0.0002385647 | 0
1 | 186 | -1 | 11.283542 | -1 | 0.0002429826 | 0
1 | 185 | -1 | 11.3274971 | -1 | 0.0002474004 | 0
1 | 184 | -1 | 11.3658208 | -1 | 0.0002518183 | 0
1 | 183 | -1 | 11.4082813 | -1 | 0.0002562362 | 0
1 | 182 | -1 | 11.4453812 | -1 | 0.000260654 | 0
1 | 181 | -1 | 11.501246 | -1 | 0.0002650719 | 0
1 | 180 | -1 | 11.5401645 | -1 | 0.0002694897 | 0
1 | 180 | -1 | 11.5975888 | -1 | 0.0002694897 | 0
1 | 180 | -1 | 11.6067015 | -1 | 0.0002694897 | 0
1 | 180 | -1 | 11.613172 | -1 | 0.0002694897 | 0
1 | 180 | -1 | 11.6286091 | -1 | 0.0002694897 | 0
1 | 180 | -1 | 11.6341442 | -1 | 0.0002694897 | 0
1 | 180 | -1 | 11.6440587 | -1 | 0.0002694897 | 0
1 | 180 | -1 | 11.6596908 | -1 | 0.0002694897 | 0
1 | 180 | -1 | 11.6759212 | -1 | 0.0002694897 | 0
1 | 180 | -1 | 11.6790176 | -1 | 0.0002694897 | 0
1 | 180 | -1 | 11.6882529 | -1 | 0.0002694897 | 0
1 | 180 | -1 | 11.7153158 | -1 | 0.0002694897 | 0
1 | 180 | -1 | 11.7234683 | -1 | 0.0002694897 | 0
1 | 180 | -1 | 11.7329897 | -1 | 0.0002694897 | 0
1 | 180 | -1 | 11.7393572 | -1 | 0.0002694897 | 0
1 | 180 | -1 | 11.7543228 | -1 | 0.0002694897 | 0
1 | 180 | -1 | 11.7693149 | -1 | 0.0002694897 | 0
1 | 180 | -1 | 11.7809141 | -1 | 0.0002694897 | 0
1 | 180 | -1 | 11.7851877 | -1 | 0.0002694897 | 0
1 | 180 | -1 | 11.8004127 | -1 | 0.0002694897 | 0
1 | 180 | -1 | 11.8219988 | -1 | 0.0002694897 | 0
1 | 180 | -1 | 11.826783 | -1 | 0.0002694897 | 0
1 | 180 | -1 | 11.8309469 | -1 | 0.0002694897 | 0
1 | 180 | -1 | 11.8416515 | -1 | 0.0002694897 | 0
1 | 180 | -1 | 11.846987 | -1 | 0.0002694897 | 0
1 | 180 | -1 | 11.8595331 | -1 | 0.0002694897 | 0
1 | 180 | -1 | 11.8777534 | -1 | 0.0002694897 | 0
1 | 180 | -1 | 11.8816172 | -1 | 0.0002694897 | 0
1 | 180 | -1 | 11.8937502 | -1 | 0.0002694897 | 0
1 | 180 | -1 | 11.9026128 | -1 | 0.0002694897 | 0
1 | 180 | -1 | 11.9246235 | -1 | 0.0002694897 | 0
1 | 180 | -1 | 11.9314813 | -1 | 0.0002694897 | 0
1 | 180 | -1 | 11.9387587 | -1 | 0.0002694897 | 0
1 | 180 | -1 | 11.9569894 | -1 | 0.0002694897 | 0
1 | 180 | -1 | 11.9624596 | -1 | 0.0002694897 | 0
1 | 180 | -1 | 11.9730572 | -1 | 0.0002694897 | 0
1 | 180 | -1 | 11.9887509 | -1 | 0.0002694897 | 0
1 | 180 | -1 | 11.9919393 | -1 | 0.0002694897 | 0
1 | 180 | -1 | 12.0041367 | -1 | 0.0002694897 | 0
1 | 180 | -1 | 12.028073 | -1 | 0.0002694897 | 0
1 | 180 | -1 | 12.0349814 | -1 | 0.0002694897 | 0
1 | 180 | -1 | 12.0432562 | -1 | 0.0002694897 | 0
1 | 180 | -1 | 12.0506076 | -1 | 0.0002694897 | 0
1 | 180 | -1 | 12.0669262 | -1 | 0.0002694897 | 0
1 | 180 | -1 | 12.0823106 | -1 | 0.0002694897 | 0
1 | 180 | -1 | 12.0866135 | -1 | 0.0002694897 | 0
1 | 180 | -1 | 12.0955753 | -1 | 0.0002694897 | 0
1 | 180 | -1 | 12.1037696 | -1 | 0.0002694897 | 0
1 | 180 | -1 | 12.1135741 | -1 | 0.0002694897 | 0
1 | 180 | -1 | 12.1432373 | -1 | 0.0002694897 | 0
1 | 180 | -1 | 12.1538479 | -1 | 0.0002694897 | 0
1 | 180 | -1 | 12.1608061 | -1 | 0.0002694897 | 0
1 | 180 | -1 | 12.1737925 | -1 | 0.0002694897 | 0
1 | 180 | -1 | 12.1770271 | -1 | 0.0002694897 | 0
1 | 180 | -1 | 12.1891358 | -1 | 0.0002694897 | 0
1 | 180 | -1 | 12.1927471 | -1 | 0.0002694897 | 0
1 | 180 | -1 | 12.2008714 | -1 | 0.0002694897 | 0
1 | 180 | -1 | 12.2080585 | -1 | 0.0002694897 | 0
1 | 180 | -1 | 12.2232199 | -1 | 0.0002694897 | 0
1 | 180 | -1 | 12.2529811 | -1 | 0.0002694897 | 0
1 | 180 | -1 | 12.2568574 | -1 | 0.0002694897 | 0
1 | 180 | -1 | 12.2699458 | -1 | 0.0002694897 | 0
1 | 180 | -1 | 12.2793543 | -1 | 0.0002694897 | 0
1 | 180 | -1 | 12.285421 | -1 | 0.0002694897 | 0
1 | 180 | -1 | 12.2934387 | -1 | 0.0002694897 | 0
1 | 180 | -1 | 12.3017167 | -1 | 0.0002694897 | 0
1 | 180 | -1 | 12.3153225 | -1 | 0.0002694897 | 0
1 | 180 | -1 | 12.3315484 | -1 | 0.0002694897 | 0
1 | 180 | -1 | 12.3584718 | -1 | 0.0002694897 | 0
1 | 180 | -1 | 12.3646093 | -1 | 0.0002694897 | 0
1 | 180 | -1 | 12.3807083 | -1 | 0.0002694897 | 0
1 | 180 | -1 | 12.3852119 | -1 | 0.0002694897 | 0
1 | 180 | -1 | 12.3966014 | -1 | 0.0002694897 | 0
1 | 180 | -1 | 12.4100838 | -1 | 0.0002694897 | 0
1 | 180 | -1 | 12.4258988 | -1 | 0.0002694897 | 0
1 | 180 | -1 | 12.4353671 | -1 | 0.0002694897 | 0
1 | 180 | -1 | 12.4634155 | -1 | 0.0002694897 | 0
1 | 180 | -1 | 12.4734118 | -1 | 0.0002694897 | 0
1 | 180 | -1 | 12.4887627 | -1 | 0.0002694897 | 0
1 | 180 | -1 | 12.5059675 | -1 | 0.0002694897 | 0
1 | 180 | -1 | 12.5158712 | -1 | 0.0002694897 | 0
1 | 180 | -1 | 12.5349066 | -1 | 0.0002694897 | 0
1 | 180 | -1 | 12.5496675 | -1 | 0.0002694897 | 0
1 | 180 | -1 | 12.582423 | -1 | 0.0002694897 | 0
1 | 180 | -1 | 12.5918264 | -1 | 0.0002694897 | 0
1 | 180 | -1 | 12.5979939 | -1 | 0.0002694897 | 0
1 | 180 | -1 | 12.6029702 | -1 | 0.0002694897 | 0
1 | 180 | -1 | 12.6139493 | -1 | 0.0002694897 | 0
1 | 180 | -1 | 12.6298559 | -1 | 0.0002694897 | 0
1 | 180 | -1 | 12.6359609 | -1 | 0.0002694897 | 0
1 | 180 | -1 | 12.6457607 | -1 | 0.0002694897 | 0
1 | 180 | -1 | 12.6501578 | -1 | 0.0002694897 | 0
1 | 180 | -1 | 12.677109 | -1 | 0.0002694897 | 0
1 | 180 | -1 | 12.6808515 | -1 | 0.0002694897 | 0
1 | 180 | -1 | 12.6878701 | -1 | 0.0002694897 | 0
1 | 180 | -1 | 12.6988952 | -1 | 0.0002694897 | 0
1 | 180 | -1 | 12.7056565 | -1 | 0.0002694897 | 0
1 | 180 | -1 | 12.7237545 | -1 | 0.0002694897 | 0
1 | 180 | -1 | 12.7362317 | -1 | 0.0002694897 | 0
1 | 180 | -1 | 12.7448616 | -1 | 0.0002694897 | 0
1 | 180 | -1 | 12.7542332 | -1 | 0.0002694897 | 0
1 | 180 | -1 | 12.7776251 | -1 | 0.0002694897 | 0
1 | 180 | -1 | 12.7854538 | -1 | 0.0002694897 | 0
1 | 180 | -1 | 12.7921585 | -1 | 0.0002694897 | 0
1 | 180 | -1 | 12.8013264 | -1 | 0.0002694897 | 0
1 | 180 | -1 | 12.8172357 | -1 | 0.0002694897 | 0
1 | 180 | -1 | 12.8293484 | -1 | 0.0002694897 | 0
1 | 180 | -1 | 12.8334023 | -1 | 0.0002694897 | 0
1 | 180 | -1 | 12.8491339 | -1 | 0.0002694897 | 0
1 | 180 | -1 | 12.8540421 | -1 | 0.0002694897 | 0
1 | 180 | -1 | 12.8651323 | -1 | 0.0002694897 | 0
1 | 180 | -1 | 12.890007 | -1 | 0.0002694897 | 0
1 | 180 | -1 | 12.8952618 | -1 | 0.0002694897 | 0
1 | 180 | -1 | 12.9001746 | -1 | 0.0002694897 | 0
1 | 180 | -1 | 12.9063976 | -1 | 0.0002694897 | 0
1 | 180 | -1 | 12.9122558 | -1 | 0.0002694897 | 0
1 | 180 | -1 | 12.9160657 | -1 | 0.0002694897 | 0
1 | 180 | -1 | 12.928465 | -1 | 0.0002694897 | 0
1 | 180 | -1 | 12.9362795 | -1 | 0.0002694897 | 0
1 | 180 | -1 | 12.9412641 | -1 | 0.0002694897 | 0
1 | 180 | -1 | 12.9601887 | -1 | 0.0002694897 | 0
1 | 180 | -1 | 12.9765781 | -1 | 0.0002694897 | 0
1 | 180 | -1 | 12.998677 | -1 | 0.0002694897 | 0
1 | 180 | -1 | 13.005602 | -1 | 0.0002694897 | 0
1 | 180 | -1 | 13.0146451 | -1 | 0.0002694897 | 0
1 | 180 | -1 | 13.0235981 | -1 | 0.0002694897 | 0
1 | 180 | -1 | 13.0364608 | -1 | 0.0002694897 | 0
1 | 180 | -1 | 13.0453448 | -1 | 0.0002694897 | 0
1 | 180 | -1 | 13.0544802 | -1 | 0.0002694897 | 0
1 | 180 | -1 | 13.065484 | -1 | 0.0002694897 | 0
1 | 180 | -1 | 13.0700958 | -1 | 0.0002694897 | 0
1 | 180 | -1 | 13.0849243 | -1 | 0.0002694897 | 0
1 | 180 | -1 | 13.1065419 | -1 | 0.0002694897 | 0
1 | 180 | -1 | 13.1111962 | -1 | 0.0002694897 | 0
1 | 180 | -1 | 13.1159908 | -1 | 0.0002694897 | 0
1 | 180 | -1 | 13.1248835 | -1 | 0.0002694897 | 0
1 | 180 | -1 | 13.131038 | -1 | 0.0002694897 | 0
1 | 180 | -1 | 13.1370841 | -1 | 0.0002694897 | 0
1 | 180 | -1 | 13.1444861 | -1 | 0.0002694897 | 0
1 | 180 | -1 | 13.1620478 | -1 | 0.0002694897 | 0
1 | 180 | -1 | 13.1663156 | -1 | 0.0002694897 | 0
1 | 180 | -1 | 13.1771738 | -1 | 0.0002694897 | 0
1 | 180 | -1 | 13.1922849 | -1 | 0.0002694897 | 0
1 | 180 | -1 | 13.2232262 | -1 | 0.0002694897 | 0
1 | 180 | -1 | 13.2281422 | -1 | 0.0002694897 | 0
1 | 180 | -1 | 13.235751 | -1 | 0.0002694897 | 0
1 | 180 | -1 | 13.2400608 | -1 | 0.0002694897 | 0
1 | 180 | -1 | 13.2490291 | -1 | 0.0002694897 | 0
1 | 180 | -1 | 13.256464 | -1 | 0.0002694897 | 0
1 | 180 | -1 | 13.2725209 | -1 | 0.0002694897 | 0
1 | 180 | -1 | 13.2881582 | -1 | 0.0002694897 | 0
1 | 180 | -1 | 13.3012125 | -1 | 0.0002694897 | 0
1 | 180 | -1 | 13.3268284 | -1 | 0.0002694897 | 0
1 | 180 | -1 | 13.3357665 | -1 | 0.0002694897 | 0
1 | 180 | -1 | 13.3402258 | -1 | 0.0002694897 | 0
1 | 180 | -1 | 13.3448002 | -1 | 0.0002694897 | 0
1 | 180 | -1 | 13.3510217 | -1 | 0.0002694897 | 0
1 | 180 | -1 | 13.3671875 | -1 | 0.0002694897 | 0
1 | 180 | -1 | 13.371113 | -1 | 0.0002694897 | 0
1 | 180 | -1 | 13.3797679 | -1 | 0.0002694897 | 0
1 | 180 | -1 | 13.3828854 | -1 | 0.0002694897 | 0
1 | 180 | -1 | 13.3989127 | -1 | 0.0002694897 | 0
1 | 180 | -1 | 13.4058784 | -1 | 0.0002694897 | 0
1 | 180 | -1 | 13.4306964 | -1 | 0.0002694897 | 0
1 | 180 | -1 | 13.4374122 | -1 | 0.0002694897 | 0
1 | 180 | -1 | 13.4425359 | -1 | 0.0002694897 | 0
1 | 180 | -1 | 13.4505675 | -1 | 0.0002694897 | 0
1 | 180 | -1 | 13.4586519 | -1 | 0.0002694897 | 0
1 | 180 | -1 | 13.4772287 | -1 | 0.0002694897 | 0
1 | 180 | -1 | 13.4856536 | -1 | 0.0002694897 | 0
1 | 180 | -1 | 13.4926163 | -1 | 0.0002694897 | 0
1 | 180 | -1 | 13.4975084 | -1 | 0.0002694897 | 0
1 | 180 | -1 | 13.5078574 | -1 | 0.0002694897 | 0
1 | 180 | -1 | 13.5337236 | -1 | 0.0002694897 | 0
1 | 180 | -1 | 13.5376856 | -1 | 0.0002694897 | 0
1 | 180 | -1 | 13.5543613 | -1 | 0.0002694897 | 0
1 | 180 | -1 | 13.5640605 | -1 | 0.0002694897 | 0
1 | 180 | -1 | 13.5701826 | -1 | 0.0002694897 | 0
1 | 180 | -1 | 13.5864786 | -1 | 0.0002694897 | 0
1 | 180 | -1 | 13.6023159 | -1 | 0.0002694897 | 0
1 | 180 | -1 | 13.6157641 | -1 | 0.0002694897 | 0
1 | 180 | -1 | 13.6383434 | -1 | 0.0002694897 | 0
1 | 180 | -1 | 13.6476886 | -1 | 0.0002694897 | 0
1 | 180 | -1 | 13.658811 | -1 | 0.0002694897 | 0
1 | 180 | -1 | 13.6643919 | -1 | 0.0002694897 | 0
1 | 180 | -1 | 13.6682206 | -1 | 0.0002694897 | 0
1 | 180 | -1 | 13.6805538 | -1 | 0.0002694897 | 0
1 | 180 | -1 | 13.6931709 | -1 | 0.0002694897 | 0
1 | 180 | -1 | 13.7111093 | -1 | 0.0002694897 | 0
1 | 180 | -1 | 13.7211898 | -1 | 0.0002694897 | 0
1 | 180 | -1 | 13.7444402 | -1 | 0.0002694897 | 0
1 | 180 | -1 | 13.7480942 | -1 | 0.0002694897 | 0
1 | 180 | -1 | 13.7600703 | -1 | 0.0002694897 | 0
1 | 180 | -1 | 13.7736849 | -1 | 0.0002694897 | 0
1 | 180 | -1 | 13.7923878 | -1 | 0.0002694897 | 0
1 | 180 | -1 | 13.7981802 | -1 | 0.0002694897 | 0
1 | 180 | -1 | 13.8074219 | -1 | 0.0002694897 | 0
1 | 180 | -1 | 13.8211398 | -1 | 0.0002694897 | 0
1 | 180 | -1 | 13.8353024 | -1 | 0.0002694897 | 0
1 | 180 | -1 | 13.866739 | -1 | 0.0002694897 | 0
1 | 180 | -1 | 13.8752465 | -1 | 0.0002694897 | 0
1 | 180 | -1 | 13.8864841 | -1 | 0.0002694897 | 0
1 | 180 | -1 | 13.901626 | -1 | 0.0002694897 | 0
1 | 180 | -1 | 13.9119925 | -1 | 0.0002694897 | 0
1 | 180 | -1 | 13.9175202 | -1 | 0.0002694897 | 0
1 | 180 | -1 | 13.9220834 | -1 | 0.0002694897 | 0
1 | 180 | -1 | 13.9311055 | -1 | 0.0002694897 | 0
1 | 180 | -1 | 13.9360069 | -1 | 0.0002694897 | 0
1 | 180 | -1 | 13.96509 | -1 | 0.0002694897 | 0
1 | 180 | -1 | 13.9804938 | -1 | 0.0002694897 | 0
1 | 180 | -1 | 13.9964684 | -1 | 0.0002694897 | 0
1 | 180 | -1 | 14.0093391 | -1 | 0.0002694897 | 0
1 | 180 | -1 | 14.0279088 | -1 | 0.0002694897 | 0
1 | 180 | -1 | 14.035399 | -1 | 0.0002694897 | 0
1 | 180 | -1 | 14.0390684 | -1 | 0.0002694897 | 0
1 | 180 | -1 | 14.0667422 | -1 | 0.0002694897 | 0
1 | 180 | -1 | 14.0746523 | -1 | 0.0002694897 | 0
1 | 180 | -1 | 14.0815916 | -1 | 0.0002694897 | 0
1 | 180 | -1 | 14.0906927 | -1 | 0.0002694897 | 0
1 | 180 | -1 | 14.0986725 | -1 | 0.0002694897 | 0
1 | 180 | -1 | 14.1066591 | -1 | 0.0002694897 | 0
1 | 180 | -1 | 14.1125817 | -1 | 0.0002694897 | 0
1 | 180 | -1 | 14.1225661 | -1 | 0.0002694897 | 0
1 | 180 | -1 | 14.1272162 | -1 | 0.0002694897 | 0
1 | 180 | -1 | 14.1385801 | -1 | 0.0002694897 | 0
1 | 180 | -1 | 14.1540787 | -1 | 0.0002694897 | 0
1 | 180 | -1 | 14.1802109 | -1 | 0.0002694897 | 0
1 | 180 | -1 | 14.1854427 | -1 | 0.0002694897 | 0
1 | 180 | -1 | 14.1929722 | -1 | 0.0002694897 | 0
1 | 180 | -1 | 14.1989878 | -1 | 0.0002694897 | 0
1 | 180 | -1 | 14.217982 | -1 | 0.0002694897 | 0
1 | 180 | -1 | 14.223902 | -1 | 0.0002694897 | 0
1 | 180 | -1 | 14.2341124 | -1 | 0.0002694897 | 0
1 | 180 | -1 | 14.2394811 | -1 | 0.0002694897 | 0
1 | 180 | -1 | 14.2487632 | -1 | 0.0002694897 | 0
1 | 180 | -1 | 14.2656527 | -1 | 0.0002694897 | 0
1 | 180 | -1 | 14.2965399 | -1 | 0.0002694897 | 0
1 | 180 | -1 | 14.3053043 | -1 | 0.0002694897 | 0
1 | 180 | -1 | 14.3130975 | -1 | 0.0002694897 | 0
1 | 180 | -1 | 14.3239954 | -1 | 0.0002694897 | 0
1 | 180 | -1 | 14.3289233 | -1 | 0.0002694897 | 0
1 | 180 | -1 | 14.3400468 | -1 | 0.0002694897 | 0
1 | 180 | -1 | 14.3445607 | -1 | 0.0002694897 | 0
1 | 180 | -1 | 14.3605401 | -1 | 0.0002694897 | 0
1 | 180 | -1 | 14.3766559 | -1 | 0.0002694897 | 0
1 | 180 | -1 | 14.4065732 | -1 | 0.0002694897 | 0
1 | 180 | -1 | 14.4248468 | -1 | 0.0002694897 | 0
1 | 180 | -1 | 14.430388 | -1 | 0.0002694897 | 0
1 | 180 | -1 | 14.4404942 | -1 | 0.0002694897 | 0
1 | 180 | -1 | 14.4453945 | -1 | 0.0002694897 | 0
1 | 180 | -1 | 14.4548241 | -1 | 0.0002694897 | 0
1 | 180 | -1 | 14.4718835 | -1 | 0.0002694897 | 0
1 | 180 | -1 | 14.4814598 | -1 | 0.0002694897 | 0
1 | 180 | -1 | 14.5038392 | -1 | 0.0002694897 | 0
1 | 180 | -1 | 14.5116561 | -1 | 0.0002694897 | 0
1 | 180 | -1 | 14.5201218 | -1 | 0.0002694897 | 0
1 | 180 | -1 | 14.5338395 | -1 | 0.0002694897 | 0
1 | 180 | -1 | 14.5401601 | -1 | 0.0002694897 | 0
1 | 180 | -1 | 14.5506336 | -1 | 0.0002694897 | 0
1 | 180 | -1 | 14.5594959 | -1 | 0.0002694897 | 0
1 | 180 | -1 | 14.5676141 | -1 | 0.0002694897 | 0
1 | 180 | -1 | 14.5827626 | -1 | 0.0002694897 | 0
1 | 181 | -1 | 14.6524078 | -1 | 0.0002650719 | 0
1 | 182 | -1 | 14.6956515 | -1 | 0.000260654 | 0
1 | 183 | -1 | 14.741563 | -1 | 0.0002562362 | 0
1 | 184 | -1 | 14.789102 | -1 | 0.0002518183 | 0
1 | 185 | -1 | 14.8385984 | -1 | 0.0002474004 | 0
1 | 186 | -1 | 14.8845427 | -1 | 0.0002429826 | 0
1 | 187 | -1 | 14.93248 | -1 | 0.0002385647 | 0
1 | 188 | -1 | 14.9949988 | -1 | 0.0002341468 | 0
1 | 189 | -1 | 15.0413052 | -1 | 0.000229729 | 0
1 | 190 | -1 | 15.0887485 | -1 | 0.0002253111 | 0
1 | 191 | -1 | 15.1346156 | -1 | 0.0002208932 | 0
1 | 192 | -1 | 15.1792901 | -1 | 0.0002164754 | 0
1 | 193 | -1 | 15.2275538 | -1 | 0.0002120575 | 0
1 | 194 | -1 | 15.2751203 | -1 | 0.0002076396 | 0
1 | 195 | -1 | 15.3164201 | -1 | 0.0002032218 | 0
1 | 196 | -1 | 15.3680929 | -1 | 0.0001988039 | 0
1 | 197 | -1 | 15.4067064 | -1 | 0.000194386 | 0
1 | 198 | -1 | 15.455994 | -1 | 0.0001899682 | 0
1 | 199 | -1 | 15.4977715 | -1 | 0.0001855503 | 0
1 | 200 | -1 | 15.5565017 | -1 | 0.0001811325 | 0
1 | 201 | -1 | 15.6021971 | -1 | 0.0001767146 | 0
1 | 202 | -1 | 15.6421653 | -1 | 0.0001722967 | 0
1 | 203 | -1 | 15.6970668 | -1 | 0.0001678789 | 0
1 | 204 | -1 | 15.7441812 | -1 | 0.000163461 | 0
1 | 205 | -1 | 15.7884071 | -1 | 0.0001590431 | 0
1 | 206 | -1 | 15.8387623 | -1 | 0.0001546253 | 0
1 | 207 | -1 | 15.8855741 | -1 | 0.0001502074 | 0
1 | 208 | -1 | 15.9283148 | -1 | 0.0001457895 | 0
1 | 209 | -1 | 15.9782112 | -1 | 0.0001413717 | 0
1 | 210 | -1 | 16.0242486 | -1 | 0.0001369538 | 0
1 | 211 | -1 | 16.0723843 | -1 | 0.0001325359 | 0
1 | 212 | -1 | 16.1188129 | -1 | 0.0001281181 | 0
1 | 213 | -1 | 16.1656417 | -1 | 0.0001237002 | 0
1 | 214 | -1 | 16.2102949 | -1 | 0.0001192823 | 0
1 | 215 | -1 | 16.2591692 | -1 | 0.0001148645 | 0
1 | 216 | -1 | 16.3050622 | -1 | 0.0001104466 | 0
1 | 217 | -1 | 16.3502594 | -1 | 0.0001060288 | 0
1 | 218 | -1 | 16.3911316 | -1 | 0.0001016109 | 0
1 | 219 | -1 | 16.4334307 | -1 | 9.719302e-05
1 | 220 | -1 | 16.4751102 | -1 | 9.277516e-05
1 | 221 | -1 | 16.5129335 | -1 | 8.835729e-05
1 | 222 | -1 | 16.5511265 | -1 | 8.393943e-05
1 | 223 | -1 | 16.6135267 | -1 | 7.952156e-05
1 | 224 | -1 | 16.6619013 | -1 | 7.51037e-05
1 | 225 | -1 | 16.7091977 | -1 | 7.068583e-05
1 | 226 | -1 | 16.7609539 | -1 | 6.626797e-05
1 | 227 | -1 | 16.8085851 | -1 | 6.185011e-05
1 | 228 | -1 | 16.8443056 | -1 | 5.743224e-05
1 | 229 | -1 | 16.8850134 | -1 | 5.301438e-05

## Specimen_Info
Attribute | Value
Length | 10 cm
Width (cm) | 1
Thickness (mm) | 2
Specimen Name | G1 (Test 1 of 1)